## Sample 1
Polymeric Insulator Sample Number | Creepage Distance (CD) (cm) | Arcing Distance (AD) (cm) | Creepage factor (CD/AD) | Relative Humidity (%) | Accelerated Aging (day) | J (non-uniformity Pollution Degree) | K (Occupation Ratio) (%) | Salt Deposit Density (mg/cm^2) | Flashover Voltage (kV)
A | 668 | 289 | 2.311 | 65 | 0 | 1 | 0 | 0.03 | 154.644
A | 668 | 289 | 2.311 | 65 | 0 | 1.5 | 15 | 0.03 | 146.34
A | 668 | 289 | 2.311 | 65 | 0 | 1.5 | 20 | 0.03 | 142.538
A | 668 | 289 | 2.311 | 65 | 0 | 1.5 | 30 | 0.03 | 139.117
A | 668 | 289 | 2.311 | 65 | 0 | 1.5 | 40 | 0.03 | 138.645
A | 668 | 289 | 2.311 | 65 | 0 | 1.5 | 50 | 0.03 | 139.435
A | 668 | 289 | 2.311 | 65 | 0 | 3 | 15 | 0.03 | 136.596
A | 668 | 289 | 2.311 | 65 | 0 | 3 | 20 | 0.03 | 135.736
A | 668 | 289 | 2.311 | 65 | 0 | 3 | 30 | 0.03 | 131.228
A | 668 | 289 | 2.311 | 65 | 0 | 3 | 40 | 0.03 | 130.644
A | 668 | 289 | 2.311 | 65 | 0 | 3 | 50 | 0.03 | 131.313
A | 668 | 289 | 2.311 | 65 | 0 | 6 | 15 | 0.03 | 128.891
A | 668 | 289 | 2.311 | 65 | 0 | 6 | 20 | 0.03 | 127.797
A | 668 | 289 | 2.311 | 65 | 0 | 6 | 30 | 0.03 | 123.703
A | 668 | 289 | 2.311 | 65 | 0 | 6 | 40 | 0.03 | 123.32
A | 668 | 289 | 2.311 | 65 | 0 | 6 | 50 | 0.03 | 123.794
A | 668 | 289 | 2.311 | 65 | 0 | 9 | 15 | 0.03 | 124.058
A | 668 | 289 | 2.311 | 65 | 0 | 9 | 20 | 0.03 | 121.779
A | 668 | 289 | 2.311 | 65 | 0 | 9 | 30 | 0.03 | 116.72
A | 668 | 289 | 2.311 | 65 | 0 | 9 | 40 | 0.03 | 117.78
A | 668 | 289 | 2.311 | 65 | 0 | 9 | 50 | 0.03 | 116.599
A | 668 | 289 | 2.311 | 65 | 0 | 15 | 15 | 0.03 | 123.806
A | 668 | 289 | 2.311 | 65 | 0 | 15 | 20 | 0.03 | 121.603
A | 668 | 289 | 2.311 | 65 | 0 | 15 | 30 | 0.03 | 116.49
A | 668 | 289 | 2.311 | 65 | 0 | 15 | 40 | 0.03 | 117.996
A | 668 | 289 | 2.311 | 65 | 0 | 15 | 50 | 0.03 | 116.794
A | 668 | 289 | 2.311 | 65 | 15 | 1 | 0 | 0.03 | 154.439
A | 668 | 289 | 2.311 | 65 | 15 | 1.5 | 15 | 0.03 | 144.468
A | 668 | 289 | 2.311 | 65 | 15 | 1.5 | 20 | 0.03 | 140.519
A | 668 | 289 | 2.311 | 65 | 15 | 1.5 | 30 | 0.03 | 138.742
A | 668 | 289 | 2.311 | 65 | 15 | 1.5 | 40 | 0.03 | 135.989
A | 668 | 289 | 2.311 | 65 | 15 | 1.5 | 50 | 0.03 | 138.195
A | 668 | 289 | 2.311 | 65 | 15 | 3 | 15 | 0.03 | 135.376
A | 668 | 289 | 2.311 | 65 | 15 | 3 | 20 | 0.03 | 133.845
A | 668 | 289 | 2.311 | 65 | 15 | 3 | 30 | 0.03 | 131.556
A | 668 | 289 | 2.311 | 65 | 15 | 3 | 40 | 0.03 | 131.524
A | 668 | 289 | 2.311 | 65 | 15 | 3 | 50 | 0.03 | 131.038
A | 668 | 289 | 2.311 | 65 | 15 | 6 | 15 | 0.03 | 125.883
A | 668 | 289 | 2.311 | 65 | 15 | 6 | 20 | 0.03 | 125.143
A | 668 | 289 | 2.311 | 65 | 15 | 6 | 30 | 0.03 | 120.227
A | 668 | 289 | 2.311 | 65 | 15 | 6 | 40 | 0.03 | 120.979
A | 668 | 289 | 2.311 | 65 | 15 | 6 | 50 | 0.03 | 119.782
A | 668 | 289 | 2.311 | 65 | 15 | 9 | 15 | 0.03 | 123.119
A | 668 | 289 | 2.311 | 65 | 15 | 9 | 20 | 0.03 | 121.457
A | 668 | 289 | 2.311 | 65 | 15 | 9 | 30 | 0.03 | 117.826
A | 668 | 289 | 2.311 | 65 | 15 | 9 | 40 | 0.03 | 116.982
A | 668 | 289 | 2.311 | 65 | 15 | 9 | 50 | 0.03 | 117.265
A | 668 | 289 | 2.311 | 65 | 15 | 15 | 15 | 0.03 | 122.727
A | 668 | 289 | 2.311 | 65 | 15 | 15 | 20 | 0.03 | 121.092
A | 668 | 289 | 2.311 | 65 | 15 | 15 | 30 | 0.03 | 117.775
A | 668 | 289 | 2.311 | 65 | 15 | 15 | 40 | 0.03 | 116.785
A | 668 | 289 | 2.311 | 65 | 15 | 15 | 50 | 0.03 | 117.385
A | 668 | 289 | 2.311 | 65 | 30 | 1 | 0 | 0.03 | 144.698
A | 668 | 289 | 2.311 | 65 | 30 | 1.5 | 15 | 0.03 | 131.402
A | 668 | 289 | 2.311 | 65 | 30 | 1.5 | 20 | 0.03 | 130.373
A | 668 | 289 | 2.311 | 65 | 30 | 1.5 | 30 | 0.03 | 129.495
A | 668 | 289 | 2.311 | 65 | 30 | 1.5 | 40 | 0.03 | 129.521
A | 668 | 289 | 2.311 | 65 | 30 | 1.5 | 50 | 0.03 | 129.295
A | 668 | 289 | 2.311 | 65 | 30 | 3 | 15 | 0.03 | 125.909
A | 668 | 289 | 2.311 | 65 | 30 | 3 | 20 | 0.03 | 123.825
A | 668 | 289 | 2.311 | 65 | 30 | 3 | 30 | 0.03 | 118.303
A | 668 | 289 | 2.311 | 65 | 30 | 3 | 40 | 0.03 | 116.567
A | 668 | 289 | 2.311 | 65 | 30 | 3 | 50 | 0.03 | 118.384
A | 668 | 289 | 2.311 | 65 | 30 | 6 | 15 | 0.03 | 117.81
A | 668 | 289 | 2.311 | 65 | 30 | 6 | 20 | 0.03 | 114.38
A | 668 | 289 | 2.311 | 65 | 30 | 6 | 30 | 0.03 | 111.695
A | 668 | 289 | 2.311 | 65 | 30 | 6 | 40 | 0.03 | 110.624
A | 668 | 289 | 2.311 | 65 | 30 | 6 | 50 | 0.03 | 111.766
A | 668 | 289 | 2.311 | 65 | 30 | 9 | 15 | 0.03 | 112.526
A | 668 | 289 | 2.311 | 65 | 30 | 9 | 20 | 0.03 | 110.625
A | 668 | 289 | 2.311 | 65 | 30 | 9 | 30 | 0.03 | 106.566
A | 668 | 289 | 2.311 | 65 | 30 | 9 | 40 | 0.03 | 104.748
A | 668 | 289 | 2.311 | 65 | 30 | 9 | 50 | 0.03 | 107.019
A | 668 | 289 | 2.311 | 65 | 30 | 15 | 15 | 0.03 | 112.391
A | 668 | 289 | 2.311 | 65 | 30 | 15 | 20 | 0.03 | 110.56
A | 668 | 289 | 2.311 | 65 | 30 | 15 | 30 | 0.03 | 106.248
A | 668 | 289 | 2.311 | 65 | 30 | 15 | 40 | 0.03 | 104.386
A | 668 | 289 | 2.311 | 65 | 30 | 15 | 50 | 0.03 | 106.459
A | 668 | 289 | 2.311 | 65 | 45 | 1 | 0 | 0.03 | 133.364
A | 668 | 289 | 2.311 | 65 | 45 | 1.5 | 15 | 0.03 | 120.614
A | 668 | 289 | 2.311 | 65 | 45 | 1.5 | 20 | 0.03 | 117.674
A | 668 | 289 | 2.311 | 65 | 45 | 1.5 | 30 | 0.03 | 113.396
A | 668 | 289 | 2.311 | 65 | 45 | 1.5 | 40 | 0.03 | 114.249
A | 668 | 289 | 2.311 | 65 | 45 | 1.5 | 50 | 0.03 | 113.446
A | 668 | 289 | 2.311 | 65 | 45 | 3 | 15 | 0.03 | 110.522
A | 668 | 289 | 2.311 | 65 | 45 | 3 | 20 | 0.03 | 108.404
A | 668 | 289 | 2.311 | 65 | 45 | 3 | 30 | 0.03 | 105.181
A | 668 | 289 | 2.311 | 65 | 45 | 3 | 40 | 0.03 | 104.744
A | 668 | 289 | 2.311 | 65 | 45 | 3 | 50 | 0.03 | 104.794
A | 668 | 289 | 2.311 | 65 | 45 | 6 | 15 | 0.03 | 105.026
A | 668 | 289 | 2.311 | 65 | 45 | 6 | 20 | 0.03 | 100.659
A | 668 | 289 | 2.311 | 65 | 45 | 6 | 30 | 0.03 | 96.892
A | 668 | 289 | 2.311 | 65 | 45 | 6 | 40 | 0.03 | 96.11
A | 668 | 289 | 2.311 | 65 | 45 | 6 | 50 | 0.03 | 96.528
A | 668 | 289 | 2.311 | 65 | 45 | 9 | 15 | 0.03 | 96.856
A | 668 | 289 | 2.311 | 65 | 45 | 9 | 20 | 0.03 | 96.775
A | 668 | 289 | 2.311 | 65 | 45 | 9 | 30 | 0.03 | 93.592
A | 668 | 289 | 2.311 | 65 | 45 | 9 | 40 | 0.03 | 93.067
A | 668 | 289 | 2.311 | 65 | 45 | 9 | 50 | 0.03 | 93.817
A | 668 | 289 | 2.311 | 65 | 45 | 15 | 15 | 0.03 | 96.685
A | 668 | 289 | 2.311 | 65 | 45 | 15 | 20 | 0.03 | 96.946
A | 668 | 289 | 2.311 | 65 | 45 | 15 | 30 | 0.03 | 93.321
A | 668 | 289 | 2.311 | 65 | 45 | 15 | 40 | 0.03 | 92.465
A | 668 | 289 | 2.311 | 65 | 45 | 15 | 50 | 0.03 | 93.623
A | 668 | 289 | 2.311 | 65 | 0 | 1 | 0 | 0.06 | 145.306
A | 668 | 289 | 2.311 | 65 | 0 | 1.5 | 15 | 0.06 | 135.897
A | 668 | 289 | 2.311 | 65 | 0 | 1.5 | 20 | 0.06 | 132.648
A | 668 | 289 | 2.311 | 65 | 0 | 1.5 | 30 | 0.06 | 130.614
A | 668 | 289 | 2.311 | 65 | 0 | 1.5 | 40 | 0.06 | 132.287
A | 668 | 289 | 2.311 | 65 | 0 | 1.5 | 50 | 0.06 | 130.558
A | 668 | 289 | 2.311 | 65 | 0 | 3 | 15 | 0.06 | 125.246
A | 668 | 289 | 2.311 | 65 | 0 | 3 | 20 | 0.06 | 123.983
A | 668 | 289 | 2.311 | 65 | 0 | 3 | 30 | 0.06 | 121.561
A | 668 | 289 | 2.311 | 65 | 0 | 3 | 40 | 0.06 | 121.692
A | 668 | 289 | 2.311 | 65 | 0 | 3 | 50 | 0.06 | 121.304
A | 668 | 289 | 2.311 | 65 | 0 | 6 | 15 | 0.06 | 118.996
A | 668 | 289 | 2.311 | 65 | 0 | 6 | 20 | 0.06 | 114.237
A | 668 | 289 | 2.311 | 65 | 0 | 6 | 30 | 0.06 | 112.166
A | 668 | 289 | 2.311 | 65 | 0 | 6 | 40 | 0.06 | 113.146
A | 668 | 289 | 2.311 | 65 | 0 | 6 | 50 | 0.06 | 112.15
A | 668 | 289 | 2.311 | 65 | 0 | 9 | 15 | 0.06 | 115.414
A | 668 | 289 | 2.311 | 65 | 0 | 9 | 20 | 0.06 | 112.532
A | 668 | 289 | 2.311 | 65 | 0 | 9 | 30 | 0.06 | 108.781
A | 668 | 289 | 2.311 | 65 | 0 | 9 | 40 | 0.06 | 108.657
A | 668 | 289 | 2.311 | 65 | 0 | 9 | 50 | 0.06 | 108.724
A | 668 | 289 | 2.311 | 65 | 0 | 15 | 15 | 0.06 | 115.352
A | 668 | 289 | 2.311 | 65 | 0 | 15 | 20 | 0.06 | 112.383
A | 668 | 289 | 2.311 | 65 | 0 | 15 | 30 | 0.06 | 108.998
A | 668 | 289 | 2.311 | 65 | 0 | 15 | 40 | 0.06 | 108.819
A | 668 | 289 | 2.311 | 65 | 0 | 15 | 50 | 0.06 | 109.199
A | 668 | 289 | 2.311 | 65 | 15 | 1 | 0 | 0.06 | 141.061
A | 668 | 289 | 2.311 | 65 | 15 | 1.5 | 15 | 0.06 | 133.271
A | 668 | 289 | 2.311 | 65 | 15 | 1.5 | 20 | 0.06 | 131.698
A | 668 | 289 | 2.311 | 65 | 15 | 1.5 | 30 | 0.06 | 128.425
A | 668 | 289 | 2.311 | 65 | 15 | 1.5 | 40 | 0.06 | 127.257
A | 668 | 289 | 2.311 | 65 | 15 | 1.5 | 50 | 0.06 | 128.451
A | 668 | 289 | 2.311 | 65 | 15 | 3 | 15 | 0.06 | 125.852
A | 668 | 289 | 2.311 | 65 | 15 | 3 | 20 | 0.06 | 124.97
A | 668 | 289 | 2.311 | 65 | 15 | 3 | 30 | 0.06 | 118.804
A | 668 | 289 | 2.311 | 65 | 15 | 3 | 40 | 0.06 | 119.418
A | 668 | 289 | 2.311 | 65 | 15 | 3 | 50 | 0.06 | 118.998
A | 668 | 289 | 2.311 | 65 | 15 | 6 | 15 | 0.06 | 115.798
A | 668 | 289 | 2.311 | 65 | 15 | 6 | 20 | 0.06 | 115.851
A | 668 | 289 | 2.311 | 65 | 15 | 6 | 30 | 0.06 | 108.815
A | 668 | 289 | 2.311 | 65 | 15 | 6 | 40 | 0.06 | 110.057
A | 668 | 289 | 2.311 | 65 | 15 | 6 | 50 | 0.06 | 108.601
A | 668 | 289 | 2.311 | 65 | 15 | 9 | 15 | 0.06 | 113.487
A | 668 | 289 | 2.311 | 65 | 15 | 9 | 20 | 0.06 | 108.885
A | 668 | 289 | 2.311 | 65 | 15 | 9 | 30 | 0.06 | 106.7
A | 668 | 289 | 2.311 | 65 | 15 | 9 | 40 | 0.06 | 106.035
A | 668 | 289 | 2.311 | 65 | 15 | 9 | 50 | 0.06 | 106.701
A | 668 | 289 | 2.311 | 65 | 15 | 15 | 15 | 0.06 | 113.528
A | 668 | 289 | 2.311 | 65 | 15 | 15 | 20 | 0.06 | 108.723
A | 668 | 289 | 2.311 | 65 | 15 | 15 | 30 | 0.06 | 106.065
A | 668 | 289 | 2.311 | 65 | 15 | 15 | 40 | 0.06 | 105.658
A | 668 | 289 | 2.311 | 65 | 15 | 15 | 50 | 0.06 | 105.907
A | 668 | 289 | 2.311 | 65 | 30 | 1 | 0 | 0.06 | 135.098
A | 668 | 289 | 2.311 | 65 | 30 | 1.5 | 15 | 0.06 | 121.309
A | 668 | 289 | 2.311 | 65 | 30 | 1.5 | 20 | 0.06 | 123.491
A | 668 | 289 | 2.311 | 65 | 30 | 1.5 | 30 | 0.06 | 118.631
A | 668 | 289 | 2.311 | 65 | 30 | 1.5 | 40 | 0.06 | 120.629
A | 668 | 289 | 2.311 | 65 | 30 | 1.5 | 50 | 0.06 | 118.553
A | 668 | 289 | 2.311 | 65 | 30 | 3 | 15 | 0.06 | 117.597
A | 668 | 289 | 2.311 | 65 | 30 | 3 | 20 | 0.06 | 113.574
A | 668 | 289 | 2.311 | 65 | 30 | 3 | 30 | 0.06 | 111.015
A | 668 | 289 | 2.311 | 65 | 30 | 3 | 40 | 0.06 | 110.182
A | 668 | 289 | 2.311 | 65 | 30 | 3 | 50 | 0.06 | 111.178
A | 668 | 289 | 2.311 | 65 | 30 | 6 | 15 | 0.06 | 105.253
A | 668 | 289 | 2.311 | 65 | 30 | 6 | 20 | 0.06 | 105.439
A | 668 | 289 | 2.311 | 65 | 30 | 6 | 30 | 0.06 | 99.928
A | 668 | 289 | 2.311 | 65 | 30 | 6 | 40 | 0.06 | 99.214
A | 668 | 289 | 2.311 | 65 | 30 | 6 | 50 | 0.06 | 100.149
A | 668 | 289 | 2.311 | 65 | 30 | 9 | 15 | 0.06 | 102.447
A | 668 | 289 | 2.311 | 65 | 30 | 9 | 20 | 0.06 | 99.389
A | 668 | 289 | 2.311 | 65 | 30 | 9 | 30 | 0.06 | 96.198
A | 668 | 289 | 2.311 | 65 | 30 | 9 | 40 | 0.06 | 98.001
A | 668 | 289 | 2.311 | 65 | 30 | 9 | 50 | 0.06 | 96.184
A | 668 | 289 | 2.311 | 65 | 30 | 15 | 15 | 0.06 | 101.886
A | 668 | 289 | 2.311 | 65 | 30 | 15 | 20 | 0.06 | 98.821
A | 668 | 289 | 2.311 | 65 | 30 | 15 | 30 | 0.06 | 96.181
A | 668 | 289 | 2.311 | 65 | 30 | 15 | 40 | 0.06 | 97.235
A | 668 | 289 | 2.311 | 65 | 30 | 15 | 50 | 0.06 | 95.637
A | 668 | 289 | 2.311 | 65 | 45 | 1 | 0 | 0.06 | 122.148
A | 668 | 289 | 2.311 | 65 | 45 | 1.5 | 15 | 0.06 | 110.291
A | 668 | 289 | 2.311 | 65 | 45 | 1.5 | 20 | 0.06 | 108.106
A | 668 | 289 | 2.311 | 65 | 45 | 1.5 | 30 | 0.06 | 109.33
A | 668 | 289 | 2.311 | 65 | 45 | 1.5 | 40 | 0.06 | 104.196
A | 668 | 289 | 2.311 | 65 | 45 | 1.5 | 50 | 0.06 | 108.903
A | 668 | 289 | 2.311 | 65 | 45 | 3 | 15 | 0.06 | 99.793
A | 668 | 289 | 2.311 | 65 | 45 | 3 | 20 | 0.06 | 104.224
A | 668 | 289 | 2.311 | 65 | 45 | 3 | 30 | 0.06 | 96.098
A | 668 | 289 | 2.311 | 65 | 45 | 3 | 40 | 0.06 | 95.596
A | 668 | 289 | 2.311 | 65 | 45 | 3 | 50 | 0.06 | 95.934
A | 668 | 289 | 2.311 | 65 | 45 | 6 | 15 | 0.06 | 95.367
A | 668 | 289 | 2.311 | 65 | 45 | 6 | 20 | 0.06 | 93.317
A | 668 | 289 | 2.311 | 65 | 45 | 6 | 30 | 0.06 | 86.568
A | 668 | 289 | 2.311 | 65 | 45 | 6 | 40 | 0.06 | 86.142
A | 668 | 289 | 2.311 | 65 | 45 | 6 | 50 | 0.06 | 86.334
A | 668 | 289 | 2.311 | 65 | 45 | 9 | 15 | 0.06 | 92.211
A | 668 | 289 | 2.311 | 65 | 45 | 9 | 20 | 0.06 | 88.249
A | 668 | 289 | 2.311 | 65 | 45 | 9 | 30 | 0.06 | 84.68
A | 668 | 289 | 2.311 | 65 | 45 | 9 | 40 | 0.06 | 83.582
A | 668 | 289 | 2.311 | 65 | 45 | 9 | 50 | 0.06 | 84.454
A | 668 | 289 | 2.311 | 65 | 45 | 15 | 15 | 0.06 | 91.384
A | 668 | 289 | 2.311 | 65 | 45 | 15 | 20 | 0.06 | 88.081
A | 668 | 289 | 2.311 | 65 | 45 | 15 | 30 | 0.06 | 84.197
A | 668 | 289 | 2.311 | 65 | 45 | 15 | 40 | 0.06 | 83.169
A | 668 | 289 | 2.311 | 65 | 45 | 15 | 50 | 0.06 | 84.038
A | 668 | 289 | 2.311 | 65 | 0 | 1 | 0 | 0.1 | 129.327
A | 668 | 289 | 2.311 | 65 | 0 | 1.5 | 15 | 0.1 | 118.464
A | 668 | 289 | 2.311 | 65 | 0 | 1.5 | 20 | 0.1 | 119.004
A | 668 | 289 | 2.311 | 65 | 0 | 1.5 | 30 | 0.1 | 120.239
A | 668 | 289 | 2.311 | 65 | 0 | 1.5 | 40 | 0.1 | 117.504
A | 668 | 289 | 2.311 | 65 | 0 | 1.5 | 50 | 0.1 | 119.481
A | 668 | 289 | 2.311 | 65 | 0 | 3 | 15 | 0.1 | 113.132
A | 668 | 289 | 2.311 | 65 | 0 | 3 | 20 | 0.1 | 111.498
A | 668 | 289 | 2.311 | 65 | 0 | 3 | 30 | 0.1 | 105.887
A | 668 | 289 | 2.311 | 65 | 0 | 3 | 40 | 0.1 | 111.39
A | 668 | 289 | 2.311 | 65 | 0 | 3 | 50 | 0.1 | 105.541
A | 668 | 289 | 2.311 | 65 | 0 | 6 | 15 | 0.1 | 106.865
A | 668 | 289 | 2.311 | 65 | 0 | 6 | 20 | 0.1 | 103.244
A | 668 | 289 | 2.311 | 65 | 0 | 6 | 30 | 0.1 | 99.654
A | 668 | 289 | 2.311 | 65 | 0 | 6 | 40 | 0.1 | 98.067
A | 668 | 289 | 2.311 | 65 | 0 | 6 | 50 | 0.1 | 99.938
A | 668 | 289 | 2.311 | 65 | 0 | 9 | 15 | 0.1 | 102.964
A | 668 | 289 | 2.311 | 65 | 0 | 9 | 20 | 0.1 | 101.268
A | 668 | 289 | 2.311 | 65 | 0 | 9 | 30 | 0.1 | 94.741
A | 668 | 289 | 2.311 | 65 | 0 | 9 | 40 | 0.1 | 89.582
A | 668 | 289 | 2.311 | 65 | 0 | 9 | 50 | 0.1 | 94.463
A | 668 | 289 | 2.311 | 65 | 0 | 15 | 15 | 0.1 | 102.913
A | 668 | 289 | 2.311 | 65 | 0 | 15 | 20 | 0.1 | 101.315
A | 668 | 289 | 2.311 | 65 | 0 | 15 | 30 | 0.1 | 94.643
A | 668 | 289 | 2.311 | 65 | 0 | 15 | 40 | 0.1 | 89.532
A | 668 | 289 | 2.311 | 65 | 0 | 15 | 50 | 0.1 | 94.748
A | 668 | 289 | 2.311 | 65 | 15 | 1 | 0 | 0.1 | 133.455
A | 668 | 289 | 2.311 | 65 | 15 | 1.5 | 15 | 0.1 | 125.406
A | 668 | 289 | 2.311 | 65 | 15 | 1.5 | 20 | 0.1 | 120.869
A | 668 | 289 | 2.311 | 65 | 15 | 1.5 | 30 | 0.1 | 119.707
A | 668 | 289 | 2.311 | 65 | 15 | 1.5 | 40 | 0.1 | 116.596
A | 668 | 289 | 2.311 | 65 | 15 | 1.5 | 50 | 0.1 | 119.725
A | 668 | 289 | 2.311 | 65 | 15 | 3 | 15 | 0.1 | 117.071
A | 668 | 289 | 2.311 | 65 | 15 | 3 | 20 | 0.1 | 110.538
A | 668 | 289 | 2.311 | 65 | 15 | 3 | 30 | 0.1 | 111.977
A | 668 | 289 | 2.311 | 65 | 15 | 3 | 40 | 0.1 | 108.805
A | 668 | 289 | 2.311 | 65 | 15 | 3 | 50 | 0.1 | 111.582
A | 668 | 289 | 2.311 | 65 | 15 | 6 | 15 | 0.1 | 107.059
A | 668 | 289 | 2.311 | 65 | 15 | 6 | 20 | 0.1 | 101.865
A | 668 | 289 | 2.311 | 65 | 15 | 6 | 30 | 0.1 | 97.607
A | 668 | 289 | 2.311 | 65 | 15 | 6 | 40 | 0.1 | 99.831
A | 668 | 289 | 2.311 | 65 | 15 | 6 | 50 | 0.1 | 97.515
A | 668 | 289 | 2.311 | 65 | 15 | 9 | 15 | 0.1 | 102.983
A | 668 | 289 | 2.311 | 65 | 15 | 9 | 20 | 0.1 | 100.904
A | 668 | 289 | 2.311 | 65 | 15 | 9 | 30 | 0.1 | 96.345
A | 668 | 289 | 2.311 | 65 | 15 | 9 | 40 | 0.1 | 94.151
A | 668 | 289 | 2.311 | 65 | 15 | 9 | 50 | 0.1 | 96.303
A | 668 | 289 | 2.311 | 65 | 15 | 15 | 15 | 0.1 | 103.073
A | 668 | 289 | 2.311 | 65 | 15 | 15 | 20 | 0.1 | 100.262
A | 668 | 289 | 2.311 | 65 | 15 | 15 | 30 | 0.1 | 95.872
A | 668 | 289 | 2.311 | 65 | 15 | 15 | 40 | 0.1 | 93.67
A | 668 | 289 | 2.311 | 65 | 15 | 15 | 50 | 0.1 | 95.474
A | 668 | 289 | 2.311 | 65 | 30 | 1 | 0 | 0.1 | 122.99
A | 668 | 289 | 2.311 | 65 | 30 | 1.5 | 15 | 0.1 | 111.636
A | 668 | 289 | 2.311 | 65 | 30 | 1.5 | 20 | 0.1 | 110.402
A | 668 | 289 | 2.311 | 65 | 30 | 1.5 | 30 | 0.1 | 108.903
A | 668 | 289 | 2.311 | 65 | 30 | 1.5 | 40 | 0.1 | 106.312
A | 668 | 289 | 2.311 | 65 | 30 | 1.5 | 50 | 0.1 | 108.54
A | 668 | 289 | 2.311 | 65 | 30 | 3 | 15 | 0.1 | 107.012
A | 668 | 289 | 2.311 | 65 | 30 | 3 | 20 | 0.1 | 101.161
A | 668 | 289 | 2.311 | 65 | 30 | 3 | 30 | 0.1 | 98.43
A | 668 | 289 | 2.311 | 65 | 30 | 3 | 40 | 0.1 | 96.151
A | 668 | 289 | 2.311 | 65 | 30 | 3 | 50 | 0.1 | 98.087
A | 668 | 289 | 2.311 | 65 | 30 | 6 | 15 | 0.1 | 96.208
A | 668 | 289 | 2.311 | 65 | 30 | 6 | 20 | 0.1 | 96.585
A | 668 | 289 | 2.311 | 65 | 30 | 6 | 30 | 0.1 | 92.167
A | 668 | 289 | 2.311 | 65 | 30 | 6 | 40 | 0.1 | 91.327
A | 668 | 289 | 2.311 | 65 | 30 | 6 | 50 | 0.1 | 92.093
A | 668 | 289 | 2.311 | 65 | 30 | 9 | 15 | 0.1 | 91.996
A | 668 | 289 | 2.311 | 65 | 30 | 9 | 20 | 0.1 | 89.582
A | 668 | 289 | 2.311 | 65 | 30 | 9 | 30 | 0.1 | 85.473
A | 668 | 289 | 2.311 | 65 | 30 | 9 | 40 | 0.1 | 84.304
A | 668 | 289 | 2.311 | 65 | 30 | 9 | 50 | 0.1 | 84.793
A | 668 | 289 | 2.311 | 65 | 30 | 15 | 15 | 0.1 | 91.728
A | 668 | 289 | 2.311 | 65 | 30 | 15 | 20 | 0.1 | 89.212
A | 668 | 289 | 2.311 | 65 | 30 | 15 | 30 | 0.1 | 85.017
A | 668 | 289 | 2.311 | 65 | 30 | 15 | 40 | 0.1 | 84.137
A | 668 | 289 | 2.311 | 65 | 30 | 15 | 50 | 0.1 | 85.145
A | 668 | 289 | 2.311 | 65 | 45 | 1 | 0 | 0.1 | 111.753
A | 668 | 289 | 2.311 | 65 | 45 | 1.5 | 15 | 0.1 | 100.638
A | 668 | 289 | 2.311 | 65 | 45 | 1.5 | 20 | 0.1 | 96.202
A | 668 | 289 | 2.311 | 65 | 45 | 1.5 | 30 | 0.1 | 95.538
A | 668 | 289 | 2.311 | 65 | 45 | 1.5 | 40 | 0.1 | 92.246
A | 668 | 289 | 2.311 | 65 | 45 | 1.5 | 50 | 0.1 | 95.096
A | 668 | 289 | 2.311 | 65 | 45 | 3 | 15 | 0.1 | 91.398
A | 668 | 289 | 2.311 | 65 | 45 | 3 | 20 | 0.1 | 92.727
A | 668 | 289 | 2.311 | 65 | 45 | 3 | 30 | 0.1 | 87.547
A | 668 | 289 | 2.311 | 65 | 45 | 3 | 40 | 0.1 | 83.967
A | 668 | 289 | 2.311 | 65 | 45 | 3 | 50 | 0.1 | 87.234
A | 668 | 289 | 2.311 | 65 | 45 | 6 | 15 | 0.1 | 85.117
A | 668 | 289 | 2.311 | 65 | 45 | 6 | 20 | 0.1 | 84.676
A | 668 | 289 | 2.311 | 65 | 45 | 6 | 30 | 0.1 | 79.778
A | 668 | 289 | 2.311 | 65 | 45 | 6 | 40 | 0.1 | 79.862
A | 668 | 289 | 2.311 | 65 | 45 | 6 | 50 | 0.1 | 79.528
A | 668 | 289 | 2.311 | 65 | 45 | 9 | 15 | 0.1 | 80.874
A | 668 | 289 | 2.311 | 65 | 45 | 9 | 20 | 0.1 | 80.422
A | 668 | 289 | 2.311 | 65 | 45 | 9 | 30 | 0.1 | 71.747
A | 668 | 289 | 2.311 | 65 | 45 | 9 | 40 | 0.1 | 72.264
A | 668 | 289 | 2.311 | 65 | 45 | 9 | 50 | 0.1 | 71.785
A | 668 | 289 | 2.311 | 65 | 45 | 15 | 15 | 0.1 | 80.294
A | 668 | 289 | 2.311 | 65 | 45 | 15 | 20 | 0.1 | 80.03
A | 668 | 289 | 2.311 | 65 | 45 | 15 | 30 | 0.1 | 71.517
A | 668 | 289 | 2.311 | 65 | 45 | 15 | 40 | 0.1 | 71.906
A | 668 | 289 | 2.311 | 65 | 45 | 15 | 50 | 0.1 | 71.631
A | 668 | 289 | 2.311 | 65 | 0 | 1 | 0 | 0.14 | 124.692
A | 668 | 289 | 2.311 | 65 | 0 | 1.5 | 15 | 0.14 | 113.451
A | 668 | 289 | 2.311 | 65 | 0 | 1.5 | 20 | 0.14 | 109.772
A | 668 | 289 | 2.311 | 65 | 0 | 1.5 | 30 | 0.14 | 109.605
A | 668 | 289 | 2.311 | 65 | 0 | 1.5 | 40 | 0.14 | 111.313
A | 668 | 289 | 2.311 | 65 | 0 | 1.5 | 50 | 0.14 | 108.94
A | 668 | 289 | 2.311 | 65 | 0 | 3 | 15 | 0.14 | 106.27
A | 668 | 289 | 2.311 | 65 | 0 | 3 | 20 | 0.14 | 104.179
A | 668 | 289 | 2.311 | 65 | 0 | 3 | 30 | 0.14 | 100.961
A | 668 | 289 | 2.311 | 65 | 0 | 3 | 40 | 0.14 | 99.788
A | 668 | 289 | 2.311 | 65 | 0 | 3 | 50 | 0.14 | 100.809
A | 668 | 289 | 2.311 | 65 | 0 | 6 | 15 | 0.14 | 96.921
A | 668 | 289 | 2.311 | 65 | 0 | 6 | 20 | 0.14 | 97.061
A | 668 | 289 | 2.311 | 65 | 0 | 6 | 30 | 0.14 | 93.223
A | 668 | 289 | 2.311 | 65 | 0 | 6 | 40 | 0.14 | 91.311
A | 668 | 289 | 2.311 | 65 | 0 | 6 | 50 | 0.14 | 93.016
A | 668 | 289 | 2.311 | 65 | 0 | 9 | 15 | 0.14 | 93.908
A | 668 | 289 | 2.311 | 65 | 0 | 9 | 20 | 0.14 | 86.824
A | 668 | 289 | 2.311 | 65 | 0 | 9 | 30 | 0.14 | 87.03
A | 668 | 289 | 2.311 | 65 | 0 | 9 | 40 | 0.14 | 84.989
A | 668 | 289 | 2.311 | 65 | 0 | 9 | 50 | 0.14 | 87.183
A | 668 | 289 | 2.311 | 65 | 0 | 15 | 15 | 0.14 | 93.861
A | 668 | 289 | 2.311 | 65 | 0 | 15 | 20 | 0.14 | 86.245
A | 668 | 289 | 2.311 | 65 | 0 | 15 | 30 | 0.14 | 86.859
A | 668 | 289 | 2.311 | 65 | 0 | 15 | 40 | 0.14 | 84.955
A | 668 | 289 | 2.311 | 65 | 0 | 15 | 50 | 0.14 | 86.551
A | 668 | 289 | 2.311 | 65 | 15 | 1 | 0 | 0.14 | 123.402
A | 668 | 289 | 2.311 | 65 | 15 | 1.5 | 15 | 0.14 | 106.142
A | 668 | 289 | 2.311 | 65 | 15 | 1.5 | 20 | 0.14 | 108.491
A | 668 | 289 | 2.311 | 65 | 15 | 1.5 | 30 | 0.14 | 107.815
A | 668 | 289 | 2.311 | 65 | 15 | 1.5 | 40 | 0.14 | 104.899
A | 668 | 289 | 2.311 | 65 | 15 | 1.5 | 50 | 0.14 | 107.846
A | 668 | 289 | 2.311 | 65 | 15 | 3 | 15 | 0.14 | 106.299
A | 668 | 289 | 2.311 | 65 | 15 | 3 | 20 | 0.14 | 101.192
A | 668 | 289 | 2.311 | 65 | 15 | 3 | 30 | 0.14 | 101.954
A | 668 | 289 | 2.311 | 65 | 15 | 3 | 40 | 0.14 | 100.978
A | 668 | 289 | 2.311 | 65 | 15 | 3 | 50 | 0.14 | 101.744
A | 668 | 289 | 2.311 | 65 | 15 | 6 | 15 | 0.14 | 98.875
A | 668 | 289 | 2.311 | 65 | 15 | 6 | 20 | 0.14 | 90.579
A | 668 | 289 | 2.311 | 65 | 15 | 6 | 30 | 0.14 | 92.241
A | 668 | 289 | 2.311 | 65 | 15 | 6 | 40 | 0.14 | 92.098
A | 668 | 289 | 2.311 | 65 | 15 | 6 | 50 | 0.14 | 91.896
A | 668 | 289 | 2.311 | 65 | 15 | 9 | 15 | 0.14 | 91.736
A | 668 | 289 | 2.311 | 65 | 15 | 9 | 20 | 0.14 | 92.218
A | 668 | 289 | 2.311 | 65 | 15 | 9 | 30 | 0.14 | 84.009
A | 668 | 289 | 2.311 | 65 | 15 | 9 | 40 | 0.14 | 84.327
A | 668 | 289 | 2.311 | 65 | 15 | 9 | 50 | 0.14 | 83.202
A | 668 | 289 | 2.311 | 65 | 15 | 15 | 15 | 0.14 | 91.217
A | 668 | 289 | 2.311 | 65 | 15 | 15 | 20 | 0.14 | 91.758
A | 668 | 289 | 2.311 | 65 | 15 | 15 | 30 | 0.14 | 83.979
A | 668 | 289 | 2.311 | 65 | 15 | 15 | 40 | 0.14 | 84.035
A | 668 | 289 | 2.311 | 65 | 15 | 15 | 50 | 0.14 | 83.234
A | 668 | 289 | 2.311 | 65 | 30 | 1 | 0 | 0.14 | 114.272
A | 668 | 289 | 2.311 | 65 | 30 | 1.5 | 15 | 0.14 | 105.218
A | 668 | 289 | 2.311 | 65 | 30 | 1.5 | 20 | 0.14 | 99.405
A | 668 | 289 | 2.311 | 65 | 30 | 1.5 | 30 | 0.14 | 93.099
A | 668 | 289 | 2.311 | 65 | 30 | 1.5 | 40 | 0.14 | 95.127
A | 668 | 289 | 2.311 | 65 | 30 | 1.5 | 50 | 0.14 | 92.774
A | 668 | 289 | 2.311 | 65 | 30 | 3 | 15 | 0.14 | 93.993
A | 668 | 289 | 2.311 | 65 | 30 | 3 | 20 | 0.14 | 92.056
A | 668 | 289 | 2.311 | 65 | 30 | 3 | 30 | 0.14 | 88.375
A | 668 | 289 | 2.311 | 65 | 30 | 3 | 40 | 0.14 | 92.892
A | 668 | 289 | 2.311 | 65 | 30 | 3 | 50 | 0.14 | 87.986
A | 668 | 289 | 2.311 | 65 | 30 | 6 | 15 | 0.14 | 86.872
A | 668 | 289 | 2.311 | 65 | 30 | 6 | 20 | 0.14 | 83.967
A | 668 | 289 | 2.311 | 65 | 30 | 6 | 30 | 0.14 | 83.242
A | 668 | 289 | 2.311 | 65 | 30 | 6 | 40 | 0.14 | 81.431
A | 668 | 289 | 2.311 | 65 | 30 | 6 | 50 | 0.14 | 82.736
A | 668 | 289 | 2.311 | 65 | 30 | 9 | 15 | 0.14 | 87.785
A | 668 | 289 | 2.311 | 65 | 30 | 9 | 20 | 0.14 | 75.118
A | 668 | 289 | 2.311 | 65 | 30 | 9 | 30 | 0.14 | 74.669
A | 668 | 289 | 2.311 | 65 | 30 | 9 | 40 | 0.14 | 72.171
A | 668 | 289 | 2.311 | 65 | 30 | 9 | 50 | 0.14 | 74.717
A | 668 | 289 | 2.311 | 65 | 30 | 15 | 15 | 0.14 | 87.26
A | 668 | 289 | 2.311 | 65 | 30 | 15 | 20 | 0.14 | 74.604
A | 668 | 289 | 2.311 | 65 | 30 | 15 | 30 | 0.14 | 74.366
A | 668 | 289 | 2.311 | 65 | 30 | 15 | 40 | 0.14 | 71.482
A | 668 | 289 | 2.311 | 65 | 30 | 15 | 50 | 0.14 | 73.835
A | 668 | 289 | 2.311 | 65 | 45 | 1 | 0 | 0.14 | 98.892
A | 668 | 289 | 2.311 | 65 | 45 | 1.5 | 15 | 0.14 | 90.419
A | 668 | 289 | 2.311 | 65 | 45 | 1.5 | 20 | 0.14 | 89.147
A | 668 | 289 | 2.311 | 65 | 45 | 1.5 | 30 | 0.14 | 82.001
A | 668 | 289 | 2.311 | 65 | 45 | 1.5 | 40 | 0.14 | 88.182
A | 668 | 289 | 2.311 | 65 | 45 | 1.5 | 50 | 0.14 | 81.901
A | 668 | 289 | 2.311 | 65 | 45 | 3 | 15 | 0.14 | 79.683
A | 668 | 289 | 2.311 | 65 | 45 | 3 | 20 | 0.14 | 81.419
A | 668 | 289 | 2.311 | 65 | 45 | 3 | 30 | 0.14 | 79.926
A | 668 | 289 | 2.311 | 65 | 45 | 3 | 40 | 0.14 | 77.041
A | 668 | 289 | 2.311 | 65 | 45 | 3 | 50 | 0.14 | 80.218
A | 668 | 289 | 2.311 | 65 | 45 | 6 | 15 | 0.14 | 75.747
A | 668 | 289 | 2.311 | 65 | 45 | 6 | 20 | 0.14 | 75.584
A | 668 | 289 | 2.311 | 65 | 45 | 6 | 30 | 0.14 | 72.671
A | 668 | 289 | 2.311 | 65 | 45 | 6 | 40 | 0.14 | 71.094
A | 668 | 289 | 2.311 | 65 | 45 | 6 | 50 | 0.14 | 72.293
A | 668 | 289 | 2.311 | 65 | 45 | 9 | 15 | 0.14 | 70.038
A | 668 | 289 | 2.311 | 65 | 45 | 9 | 20 | 0.14 | 71.387
A | 668 | 289 | 2.311 | 65 | 45 | 9 | 30 | 0.14 | 64.163
A | 668 | 289 | 2.311 | 65 | 45 | 9 | 40 | 0.14 | 64.379
A | 668 | 289 | 2.311 | 65 | 45 | 9 | 50 | 0.14 | 63.893
A | 668 | 289 | 2.311 | 65 | 45 | 15 | 15 | 0.14 | 69.632
A | 668 | 289 | 2.311 | 65 | 45 | 15 | 20 | 0.14 | 70.992
A | 668 | 289 | 2.311 | 65 | 45 | 15 | 30 | 0.14 | 63.77
A | 668 | 289 | 2.311 | 65 | 45 | 15 | 40 | 0.14 | 63.676
A | 668 | 289 | 2.311 | 65 | 45 | 15 | 50 | 0.14 | 63.295
A | 668 | 289 | 2.311 | 70 | 0 | 1 | 0 | 0.03 | 145.077
A | 668 | 289 | 2.311 | 70 | 0 | 1.5 | 15 | 0.03 | 132.501
A | 668 | 289 | 2.311 | 70 | 0 | 1.5 | 20 | 0.03 | 134.397
A | 668 | 289 | 2.311 | 70 | 0 | 1.5 | 30 | 0.03 | 131.863
A | 668 | 289 | 2.311 | 70 | 0 | 1.5 | 40 | 0.03 | 128.747
A | 668 | 289 | 2.311 | 70 | 0 | 1.5 | 50 | 0.03 | 131.871
A | 668 | 289 | 2.311 | 70 | 0 | 3 | 15 | 0.03 | 124.738
A | 668 | 289 | 2.311 | 70 | 0 | 3 | 20 | 0.03 | 124.081
A | 668 | 289 | 2.311 | 70 | 0 | 3 | 30 | 0.03 | 121.083
A | 668 | 289 | 2.311 | 70 | 0 | 3 | 40 | 0.03 | 119.494
A | 668 | 289 | 2.311 | 70 | 0 | 3 | 50 | 0.03 | 120.785
A | 668 | 289 | 2.311 | 70 | 0 | 6 | 15 | 0.03 | 120.733
A | 668 | 289 | 2.311 | 70 | 0 | 6 | 20 | 0.03 | 116.146
A | 668 | 289 | 2.311 | 70 | 0 | 6 | 30 | 0.03 | 116.594
A | 668 | 289 | 2.311 | 70 | 0 | 6 | 40 | 0.03 | 112.434
A | 668 | 289 | 2.311 | 70 | 0 | 6 | 50 | 0.03 | 116.431
A | 668 | 289 | 2.311 | 70 | 0 | 9 | 15 | 0.03 | 113.112
A | 668 | 289 | 2.311 | 70 | 0 | 9 | 20 | 0.03 | 114.006
A | 668 | 289 | 2.311 | 70 | 0 | 9 | 30 | 0.03 | 108.948
A | 668 | 289 | 2.311 | 70 | 0 | 9 | 40 | 0.03 | 109.544
A | 668 | 289 | 2.311 | 70 | 0 | 9 | 50 | 0.03 | 108.829
A | 668 | 289 | 2.311 | 70 | 0 | 15 | 15 | 0.03 | 113.442
A | 668 | 289 | 2.311 | 70 | 0 | 15 | 20 | 0.03 | 113.683
A | 668 | 289 | 2.311 | 70 | 0 | 15 | 30 | 0.03 | 108.585
A | 668 | 289 | 2.311 | 70 | 0 | 15 | 40 | 0.03 | 109.592
A | 668 | 289 | 2.311 | 70 | 0 | 15 | 50 | 0.03 | 108.387
A | 668 | 289 | 2.311 | 70 | 15 | 1 | 0 | 0.03 | 146.12
A | 668 | 289 | 2.311 | 70 | 15 | 1.5 | 15 | 0.03 | 134.899
A | 668 | 289 | 2.311 | 70 | 15 | 1.5 | 20 | 0.03 | 132.688
A | 668 | 289 | 2.311 | 70 | 15 | 1.5 | 30 | 0.03 | 130.482
A | 668 | 289 | 2.311 | 70 | 15 | 1.5 | 40 | 0.03 | 126.323
A | 668 | 289 | 2.311 | 70 | 15 | 1.5 | 50 | 0.03 | 130.064
A | 668 | 289 | 2.311 | 70 | 15 | 3 | 15 | 0.03 | 126.053
A | 668 | 289 | 2.311 | 70 | 15 | 3 | 20 | 0.03 | 121.933
A | 668 | 289 | 2.311 | 70 | 15 | 3 | 30 | 0.03 | 122.123
A | 668 | 289 | 2.311 | 70 | 15 | 3 | 40 | 0.03 | 118.407
A | 668 | 289 | 2.311 | 70 | 15 | 3 | 50 | 0.03 | 122.175
A | 668 | 289 | 2.311 | 70 | 15 | 6 | 15 | 0.03 | 118.809
A | 668 | 289 | 2.311 | 70 | 15 | 6 | 20 | 0.03 | 116.141
A | 668 | 289 | 2.311 | 70 | 15 | 6 | 30 | 0.03 | 111.165
A | 668 | 289 | 2.311 | 70 | 15 | 6 | 40 | 0.03 | 112.687
A | 668 | 289 | 2.311 | 70 | 15 | 6 | 50 | 0.03 | 111.399
A | 668 | 289 | 2.311 | 70 | 15 | 9 | 15 | 0.03 | 113.808
A | 668 | 289 | 2.311 | 70 | 15 | 9 | 20 | 0.03 | 109.371
A | 668 | 289 | 2.311 | 70 | 15 | 9 | 30 | 0.03 | 108.328
A | 668 | 289 | 2.311 | 70 | 15 | 9 | 40 | 0.03 | 105.874
A | 668 | 289 | 2.311 | 70 | 15 | 9 | 50 | 0.03 | 107.978
A | 668 | 289 | 2.311 | 70 | 15 | 15 | 15 | 0.03 | 113.587
A | 668 | 289 | 2.311 | 70 | 15 | 15 | 20 | 0.03 | 108.958
A | 668 | 289 | 2.311 | 70 | 15 | 15 | 30 | 0.03 | 108.177
A | 668 | 289 | 2.311 | 70 | 15 | 15 | 40 | 0.03 | 106.055
A | 668 | 289 | 2.311 | 70 | 15 | 15 | 50 | 0.03 | 108.092
A | 668 | 289 | 2.311 | 70 | 30 | 1 | 0 | 0.03 | 133.996
A | 668 | 289 | 2.311 | 70 | 30 | 1.5 | 15 | 0.03 | 124.979
A | 668 | 289 | 2.311 | 70 | 30 | 1.5 | 20 | 0.03 | 124.259
A | 668 | 289 | 2.311 | 70 | 30 | 1.5 | 30 | 0.03 | 116.935
A | 668 | 289 | 2.311 | 70 | 30 | 1.5 | 40 | 0.03 | 119.969
A | 668 | 289 | 2.311 | 70 | 30 | 1.5 | 50 | 0.03 | 117.087
A | 668 | 289 | 2.311 | 70 | 30 | 3 | 15 | 0.03 | 116.648
A | 668 | 289 | 2.311 | 70 | 30 | 3 | 20 | 0.03 | 113.514
A | 668 | 289 | 2.311 | 70 | 30 | 3 | 30 | 0.03 | 111.608
A | 668 | 289 | 2.311 | 70 | 30 | 3 | 40 | 0.03 | 109.27
A | 668 | 289 | 2.311 | 70 | 30 | 3 | 50 | 0.03 | 111.366
A | 668 | 289 | 2.311 | 70 | 30 | 6 | 15 | 0.03 | 109.372
A | 668 | 289 | 2.311 | 70 | 30 | 6 | 20 | 0.03 | 106.669
A | 668 | 289 | 2.311 | 70 | 30 | 6 | 30 | 0.03 | 103.052
A | 668 | 289 | 2.311 | 70 | 30 | 6 | 40 | 0.03 | 104.518
A | 668 | 289 | 2.311 | 70 | 30 | 6 | 50 | 0.03 | 103.134
A | 668 | 289 | 2.311 | 70 | 30 | 9 | 15 | 0.03 | 104.455
A | 668 | 289 | 2.311 | 70 | 30 | 9 | 20 | 0.03 | 102.251
A | 668 | 289 | 2.311 | 70 | 30 | 9 | 30 | 0.03 | 95.974
A | 668 | 289 | 2.311 | 70 | 30 | 9 | 40 | 0.03 | 97.409
A | 668 | 289 | 2.311 | 70 | 30 | 9 | 50 | 0.03 | 95.866
A | 668 | 289 | 2.311 | 70 | 30 | 15 | 15 | 0.03 | 104.634
A | 668 | 289 | 2.311 | 70 | 30 | 15 | 20 | 0.03 | 101.828
A | 668 | 289 | 2.311 | 70 | 30 | 15 | 30 | 0.03 | 95.643
A | 668 | 289 | 2.311 | 70 | 30 | 15 | 40 | 0.03 | 97.111
A | 668 | 289 | 2.311 | 70 | 30 | 15 | 50 | 0.03 | 95.589
A | 668 | 289 | 2.311 | 70 | 45 | 1 | 0 | 0.03 | 122.095
A | 668 | 289 | 2.311 | 70 | 45 | 1.5 | 15 | 0.03 | 110.374
A | 668 | 289 | 2.311 | 70 | 45 | 1.5 | 20 | 0.03 | 109.576
A | 668 | 289 | 2.311 | 70 | 45 | 1.5 | 30 | 0.03 | 105.906
A | 668 | 289 | 2.311 | 70 | 45 | 1.5 | 40 | 0.03 | 102.473
A | 668 | 289 | 2.311 | 70 | 45 | 1.5 | 50 | 0.03 | 106.037
A | 668 | 289 | 2.311 | 70 | 45 | 3 | 15 | 0.03 | 103.91
A | 668 | 289 | 2.311 | 70 | 45 | 3 | 20 | 0.03 | 101.349
A | 668 | 289 | 2.311 | 70 | 45 | 3 | 30 | 0.03 | 94.088
A | 668 | 289 | 2.311 | 70 | 45 | 3 | 40 | 0.03 | 97.767
A | 668 | 289 | 2.311 | 70 | 45 | 3 | 50 | 0.03 | 93.696
A | 668 | 289 | 2.311 | 70 | 45 | 6 | 15 | 0.03 | 93.625
A | 668 | 289 | 2.311 | 70 | 45 | 6 | 20 | 0.03 | 95.643
A | 668 | 289 | 2.311 | 70 | 45 | 6 | 30 | 0.03 | 86.987
A | 668 | 289 | 2.311 | 70 | 45 | 6 | 40 | 0.03 | 89.374
A | 668 | 289 | 2.311 | 70 | 45 | 6 | 50 | 0.03 | 87.279
A | 668 | 289 | 2.311 | 70 | 45 | 9 | 15 | 0.03 | 92.098
A | 668 | 289 | 2.311 | 70 | 45 | 9 | 20 | 0.03 | 90.484
A | 668 | 289 | 2.311 | 70 | 45 | 9 | 30 | 0.03 | 85.083
A | 668 | 289 | 2.311 | 70 | 45 | 9 | 40 | 0.03 | 85.371
A | 668 | 289 | 2.311 | 70 | 45 | 9 | 50 | 0.03 | 85.277
A | 668 | 289 | 2.311 | 70 | 45 | 15 | 15 | 0.03 | 92.087
A | 668 | 289 | 2.311 | 70 | 45 | 15 | 20 | 0.03 | 89.902
A | 668 | 289 | 2.311 | 70 | 45 | 15 | 30 | 0.03 | 84.736
A | 668 | 289 | 2.311 | 70 | 45 | 15 | 40 | 0.03 | 84.781
A | 668 | 289 | 2.311 | 70 | 45 | 15 | 50 | 0.03 | 84.962
A | 668 | 289 | 2.311 | 70 | 0 | 1 | 0 | 0.06 | 134.603
A | 668 | 289 | 2.311 | 70 | 0 | 1.5 | 15 | 0.06 | 125.043
A | 668 | 289 | 2.311 | 70 | 0 | 1.5 | 20 | 0.06 | 123.724
A | 668 | 289 | 2.311 | 70 | 0 | 1.5 | 30 | 0.06 | 118.912
A | 668 | 289 | 2.311 | 70 | 0 | 1.5 | 40 | 0.06 | 119.234
A | 668 | 289 | 2.311 | 70 | 0 | 1.5 | 50 | 0.06 | 118.65
A | 668 | 289 | 2.311 | 70 | 0 | 3 | 15 | 0.06 | 116.031
A | 668 | 289 | 2.311 | 70 | 0 | 3 | 20 | 0.06 | 113.318
A | 668 | 289 | 2.311 | 70 | 0 | 3 | 30 | 0.06 | 112.854
A | 668 | 289 | 2.311 | 70 | 0 | 3 | 40 | 0.06 | 113.276
A | 668 | 289 | 2.311 | 70 | 0 | 3 | 50 | 0.06 | 112.499
A | 668 | 289 | 2.311 | 70 | 0 | 6 | 15 | 0.06 | 111.998
A | 668 | 289 | 2.311 | 70 | 0 | 6 | 20 | 0.06 | 107.433
A | 668 | 289 | 2.311 | 70 | 0 | 6 | 30 | 0.06 | 102.148
A | 668 | 289 | 2.311 | 70 | 0 | 6 | 40 | 0.06 | 100.66
A | 668 | 289 | 2.311 | 70 | 0 | 6 | 50 | 0.06 | 102.411
A | 668 | 289 | 2.311 | 70 | 0 | 9 | 15 | 0.06 | 104.068
A | 668 | 289 | 2.311 | 70 | 0 | 9 | 20 | 0.06 | 100.335
A | 668 | 289 | 2.311 | 70 | 0 | 9 | 30 | 0.06 | 94.429
A | 668 | 289 | 2.311 | 70 | 0 | 9 | 40 | 0.06 | 93.935
A | 668 | 289 | 2.311 | 70 | 0 | 9 | 50 | 0.06 | 94.338
A | 668 | 289 | 2.311 | 70 | 0 | 15 | 15 | 0.06 | 103.693
A | 668 | 289 | 2.311 | 70 | 0 | 15 | 20 | 0.06 | 100.185
A | 668 | 289 | 2.311 | 70 | 0 | 15 | 30 | 0.06 | 94.261
A | 668 | 289 | 2.311 | 70 | 0 | 15 | 40 | 0.06 | 93.709
A | 668 | 289 | 2.311 | 70 | 0 | 15 | 50 | 0.06 | 94.06
A | 668 | 289 | 2.311 | 70 | 15 | 1 | 0 | 0.06 | 137.012
A | 668 | 289 | 2.311 | 70 | 15 | 1.5 | 15 | 0.06 | 127.744
A | 668 | 289 | 2.311 | 70 | 15 | 1.5 | 20 | 0.06 | 121.086
A | 668 | 289 | 2.311 | 70 | 15 | 1.5 | 30 | 0.06 | 117.063
A | 668 | 289 | 2.311 | 70 | 15 | 1.5 | 40 | 0.06 | 116.925
A | 668 | 289 | 2.311 | 70 | 15 | 1.5 | 50 | 0.06 | 116.278
A | 668 | 289 | 2.311 | 70 | 15 | 3 | 15 | 0.06 | 115.972
A | 668 | 289 | 2.311 | 70 | 15 | 3 | 20 | 0.06 | 112.323
A | 668 | 289 | 2.311 | 70 | 15 | 3 | 30 | 0.06 | 110.593
A | 668 | 289 | 2.311 | 70 | 15 | 3 | 40 | 0.06 | 112.104
A | 668 | 289 | 2.311 | 70 | 15 | 3 | 50 | 0.06 | 110.008
A | 668 | 289 | 2.311 | 70 | 15 | 6 | 15 | 0.06 | 107.116
A | 668 | 289 | 2.311 | 70 | 15 | 6 | 20 | 0.06 | 104.566
A | 668 | 289 | 2.311 | 70 | 15 | 6 | 30 | 0.06 | 100.488
A | 668 | 289 | 2.311 | 70 | 15 | 6 | 40 | 0.06 | 106.958
A | 668 | 289 | 2.311 | 70 | 15 | 6 | 50 | 0.06 | 100.272
A | 668 | 289 | 2.311 | 70 | 15 | 9 | 15 | 0.06 | 102.179
A | 668 | 289 | 2.311 | 70 | 15 | 9 | 20 | 0.06 | 99.777
A | 668 | 289 | 2.311 | 70 | 15 | 9 | 30 | 0.06 | 98.411
A | 668 | 289 | 2.311 | 70 | 15 | 9 | 40 | 0.06 | 98.238
A | 668 | 289 | 2.311 | 70 | 15 | 9 | 50 | 0.06 | 98.279
A | 668 | 289 | 2.311 | 70 | 15 | 15 | 15 | 0.06 | 101.685
A | 668 | 289 | 2.311 | 70 | 15 | 15 | 20 | 0.06 | 99.533
A | 668 | 289 | 2.311 | 70 | 15 | 15 | 30 | 0.06 | 98.163
A | 668 | 289 | 2.311 | 70 | 15 | 15 | 40 | 0.06 | 98.434
A | 668 | 289 | 2.311 | 70 | 15 | 15 | 50 | 0.06 | 98.113
A | 668 | 289 | 2.311 | 70 | 30 | 1 | 0 | 0.06 | 126.883
A | 668 | 289 | 2.311 | 70 | 30 | 1.5 | 15 | 0.06 | 115.072
A | 668 | 289 | 2.311 | 70 | 30 | 1.5 | 20 | 0.06 | 112.678
A | 668 | 289 | 2.311 | 70 | 30 | 1.5 | 30 | 0.06 | 112.336
A | 668 | 289 | 2.311 | 70 | 30 | 1.5 | 40 | 0.06 | 111.901
A | 668 | 289 | 2.311 | 70 | 30 | 1.5 | 50 | 0.06 | 112.617
A | 668 | 289 | 2.311 | 70 | 30 | 3 | 15 | 0.06 | 104.087
A | 668 | 289 | 2.311 | 70 | 30 | 3 | 20 | 0.06 | 104.877
A | 668 | 289 | 2.311 | 70 | 30 | 3 | 30 | 0.06 | 102.207
A | 668 | 289 | 2.311 | 70 | 30 | 3 | 40 | 0.06 | 100.757
A | 668 | 289 | 2.311 | 70 | 30 | 3 | 50 | 0.06 | 102.36
A | 668 | 289 | 2.311 | 70 | 30 | 6 | 15 | 0.06 | 101.007
A | 668 | 289 | 2.311 | 70 | 30 | 6 | 20 | 0.06 | 93.121
A | 668 | 289 | 2.311 | 70 | 30 | 6 | 30 | 0.06 | 94.885
A | 668 | 289 | 2.311 | 70 | 30 | 6 | 40 | 0.06 | 93.792
A | 668 | 289 | 2.311 | 70 | 30 | 6 | 50 | 0.06 | 95.194
A | 668 | 289 | 2.311 | 70 | 30 | 9 | 15 | 0.06 | 96.276
A | 668 | 289 | 2.311 | 70 | 30 | 9 | 20 | 0.06 | 91.763
A | 668 | 289 | 2.311 | 70 | 30 | 9 | 30 | 0.06 | 89.345
A | 668 | 289 | 2.311 | 70 | 30 | 9 | 40 | 0.06 | 88.775
A | 668 | 289 | 2.311 | 70 | 30 | 9 | 50 | 0.06 | 88.951
A | 668 | 289 | 2.311 | 70 | 30 | 15 | 15 | 0.06 | 96.071
A | 668 | 289 | 2.311 | 70 | 30 | 15 | 20 | 0.06 | 91.706
A | 668 | 289 | 2.311 | 70 | 30 | 15 | 30 | 0.06 | 88.918
A | 668 | 289 | 2.311 | 70 | 30 | 15 | 40 | 0.06 | 88.515
A | 668 | 289 | 2.311 | 70 | 30 | 15 | 50 | 0.06 | 88.831
A | 668 | 289 | 2.311 | 70 | 45 | 1 | 0 | 0.06 | 113.824
A | 668 | 289 | 2.311 | 70 | 45 | 1.5 | 15 | 0.06 | 103.392
A | 668 | 289 | 2.311 | 70 | 45 | 1.5 | 20 | 0.06 | 100.612
A | 668 | 289 | 2.311 | 70 | 45 | 1.5 | 30 | 0.06 | 95.042
A | 668 | 289 | 2.311 | 70 | 45 | 1.5 | 40 | 0.06 | 98.914
A | 668 | 289 | 2.311 | 70 | 45 | 1.5 | 50 | 0.06 | 95.167
A | 668 | 289 | 2.311 | 70 | 45 | 3 | 15 | 0.06 | 92.514
A | 668 | 289 | 2.311 | 70 | 45 | 3 | 20 | 0.06 | 93.957
A | 668 | 289 | 2.311 | 70 | 45 | 3 | 30 | 0.06 | 90.319
A | 668 | 289 | 2.311 | 70 | 45 | 3 | 40 | 0.06 | 91.476
A | 668 | 289 | 2.311 | 70 | 45 | 3 | 50 | 0.06 | 90.205
A | 668 | 289 | 2.311 | 70 | 45 | 6 | 15 | 0.06 | 89.111
A | 668 | 289 | 2.311 | 70 | 45 | 6 | 20 | 0.06 | 81.575
A | 668 | 289 | 2.311 | 70 | 45 | 6 | 30 | 0.06 | 81.042
A | 668 | 289 | 2.311 | 70 | 45 | 6 | 40 | 0.06 | 79.954
A | 668 | 289 | 2.311 | 70 | 45 | 6 | 50 | 0.06 | 80.575
A | 668 | 289 | 2.311 | 70 | 45 | 9 | 15 | 0.06 | 81.365
A | 668 | 289 | 2.311 | 70 | 45 | 9 | 20 | 0.06 | 81.484
A | 668 | 289 | 2.311 | 70 | 45 | 9 | 30 | 0.06 | 77.885
A | 668 | 289 | 2.311 | 70 | 45 | 9 | 40 | 0.06 | 73.192
A | 668 | 289 | 2.311 | 70 | 45 | 9 | 50 | 0.06 | 77.502
A | 668 | 289 | 2.311 | 70 | 45 | 15 | 15 | 0.06 | 80.4
A | 668 | 289 | 2.311 | 70 | 45 | 15 | 20 | 0.06 | 81.207
A | 668 | 289 | 2.311 | 70 | 45 | 15 | 30 | 0.06 | 77.362
A | 668 | 289 | 2.311 | 70 | 45 | 15 | 40 | 0.06 | 72.887
A | 668 | 289 | 2.311 | 70 | 45 | 15 | 50 | 0.06 | 76.721
A | 668 | 289 | 2.311 | 70 | 0 | 1 | 0 | 0.1 | 123.511
A | 668 | 289 | 2.311 | 70 | 0 | 1.5 | 15 | 0.1 | 109.936
A | 668 | 289 | 2.311 | 70 | 0 | 1.5 | 20 | 0.1 | 109.656
A | 668 | 289 | 2.311 | 70 | 0 | 1.5 | 30 | 0.1 | 105.114
A | 668 | 289 | 2.311 | 70 | 0 | 1.5 | 40 | 0.1 | 106.968
A | 668 | 289 | 2.311 | 70 | 0 | 1.5 | 50 | 0.1 | 105.044
A | 668 | 289 | 2.311 | 70 | 0 | 3 | 15 | 0.1 | 102.628
A | 668 | 289 | 2.311 | 70 | 0 | 3 | 20 | 0.1 | 100.039
A | 668 | 289 | 2.311 | 70 | 0 | 3 | 30 | 0.1 | 101.361
A | 668 | 289 | 2.311 | 70 | 0 | 3 | 40 | 0.1 | 93.955
A | 668 | 289 | 2.311 | 70 | 0 | 3 | 50 | 0.1 | 101.323
A | 668 | 289 | 2.311 | 70 | 0 | 6 | 15 | 0.1 | 94.752
A | 668 | 289 | 2.311 | 70 | 0 | 6 | 20 | 0.1 | 91.721
A | 668 | 289 | 2.311 | 70 | 0 | 6 | 30 | 0.1 | 89.036
A | 668 | 289 | 2.311 | 70 | 0 | 6 | 40 | 0.1 | 89.559
A | 668 | 289 | 2.311 | 70 | 0 | 6 | 50 | 0.1 | 88.958
A | 668 | 289 | 2.311 | 70 | 0 | 9 | 15 | 0.1 | 90.679
A | 668 | 289 | 2.311 | 70 | 0 | 9 | 20 | 0.1 | 86.747
A | 668 | 289 | 2.311 | 70 | 0 | 9 | 30 | 0.1 | 83.289
A | 668 | 289 | 2.311 | 70 | 0 | 9 | 40 | 0.1 | 85.554
A | 668 | 289 | 2.311 | 70 | 0 | 9 | 50 | 0.1 | 83.217
A | 668 | 289 | 2.311 | 70 | 0 | 15 | 15 | 0.1 | 90.217
A | 668 | 289 | 2.311 | 70 | 0 | 15 | 20 | 0.1 | 86.677
A | 668 | 289 | 2.311 | 70 | 0 | 15 | 30 | 0.1 | 82.782
A | 668 | 289 | 2.311 | 70 | 0 | 15 | 40 | 0.1 | 85.199
A | 668 | 289 | 2.311 | 70 | 0 | 15 | 50 | 0.1 | 82.745
A | 668 | 289 | 2.311 | 70 | 15 | 1 | 0 | 0.1 | 116.613
A | 668 | 289 | 2.311 | 70 | 15 | 1.5 | 15 | 0.1 | 107.722
A | 668 | 289 | 2.311 | 70 | 15 | 1.5 | 20 | 0.1 | 110.897
A | 668 | 289 | 2.311 | 70 | 15 | 1.5 | 30 | 0.1 | 102.708
A | 668 | 289 | 2.311 | 70 | 15 | 1.5 | 40 | 0.1 | 105.256
A | 668 | 289 | 2.311 | 70 | 15 | 1.5 | 50 | 0.1 | 102.363
A | 668 | 289 | 2.311 | 70 | 15 | 3 | 15 | 0.1 | 101.295
A | 668 | 289 | 2.311 | 70 | 15 | 3 | 20 | 0.1 | 97.009
A | 668 | 289 | 2.311 | 70 | 15 | 3 | 30 | 0.1 | 96.343
A | 668 | 289 | 2.311 | 70 | 15 | 3 | 40 | 0.1 | 100.373
A | 668 | 289 | 2.311 | 70 | 15 | 3 | 50 | 0.1 | 96.453
A | 668 | 289 | 2.311 | 70 | 15 | 6 | 15 | 0.1 | 93.771
A | 668 | 289 | 2.311 | 70 | 15 | 6 | 20 | 0.1 | 91.917
A | 668 | 289 | 2.311 | 70 | 15 | 6 | 30 | 0.1 | 88.563
A | 668 | 289 | 2.311 | 70 | 15 | 6 | 40 | 0.1 | 86.165
A | 668 | 289 | 2.311 | 70 | 15 | 6 | 50 | 0.1 | 88.498
A | 668 | 289 | 2.311 | 70 | 15 | 9 | 15 | 0.1 | 92.804
A | 668 | 289 | 2.311 | 70 | 15 | 9 | 20 | 0.1 | 91.783
A | 668 | 289 | 2.311 | 70 | 15 | 9 | 30 | 0.1 | 84.246
A | 668 | 289 | 2.311 | 70 | 15 | 9 | 40 | 0.1 | 85.603
A | 668 | 289 | 2.311 | 70 | 15 | 9 | 50 | 0.1 | 83.868
A | 668 | 289 | 2.311 | 70 | 15 | 15 | 15 | 0.1 | 92.671
A | 668 | 289 | 2.311 | 70 | 15 | 15 | 20 | 0.1 | 91.556
A | 668 | 289 | 2.311 | 70 | 15 | 15 | 30 | 0.1 | 83.517
A | 668 | 289 | 2.311 | 70 | 15 | 15 | 40 | 0.1 | 85.13
A | 668 | 289 | 2.311 | 70 | 15 | 15 | 50 | 0.1 | 83.927
A | 668 | 289 | 2.311 | 70 | 30 | 1 | 0 | 0.1 | 113.066
A | 668 | 289 | 2.311 | 70 | 30 | 1.5 | 15 | 0.1 | 102.216
A | 668 | 289 | 2.311 | 70 | 30 | 1.5 | 20 | 0.1 | 99.145
A | 668 | 289 | 2.311 | 70 | 30 | 1.5 | 30 | 0.1 | 98.356
A | 668 | 289 | 2.311 | 70 | 30 | 1.5 | 40 | 0.1 | 95.43
A | 668 | 289 | 2.311 | 70 | 30 | 1.5 | 50 | 0.1 | 98.086
A | 668 | 289 | 2.311 | 70 | 30 | 3 | 15 | 0.1 | 92.332
A | 668 | 289 | 2.311 | 70 | 30 | 3 | 20 | 0.1 | 94.575
A | 668 | 289 | 2.311 | 70 | 30 | 3 | 30 | 0.1 | 89.492
A | 668 | 289 | 2.311 | 70 | 30 | 3 | 40 | 0.1 | 86.598
A | 668 | 289 | 2.311 | 70 | 30 | 3 | 50 | 0.1 | 89.024
A | 668 | 289 | 2.311 | 70 | 30 | 6 | 15 | 0.1 | 82.708
A | 668 | 289 | 2.311 | 70 | 30 | 6 | 20 | 0.1 | 87.242
A | 668 | 289 | 2.311 | 70 | 30 | 6 | 30 | 0.1 | 80.531
A | 668 | 289 | 2.311 | 70 | 30 | 6 | 40 | 0.1 | 82.161
A | 668 | 289 | 2.311 | 70 | 30 | 6 | 50 | 0.1 | 80.557
A | 668 | 289 | 2.311 | 70 | 30 | 9 | 15 | 0.1 | 83.077
A | 668 | 289 | 2.311 | 70 | 30 | 9 | 20 | 0.1 | 78.839
A | 668 | 289 | 2.311 | 70 | 30 | 9 | 30 | 0.1 | 72.844
A | 668 | 289 | 2.311 | 70 | 30 | 9 | 40 | 0.1 | 72.378
A | 668 | 289 | 2.311 | 70 | 30 | 9 | 50 | 0.1 | 72.882
A | 668 | 289 | 2.311 | 70 | 30 | 15 | 15 | 0.1 | 83.041
A | 668 | 289 | 2.311 | 70 | 30 | 15 | 20 | 0.1 | 78.346
A | 668 | 289 | 2.311 | 70 | 30 | 15 | 30 | 0.1 | 72.021
A | 668 | 289 | 2.311 | 70 | 30 | 15 | 40 | 0.1 | 72.182
A | 668 | 289 | 2.311 | 70 | 30 | 15 | 50 | 0.1 | 72.481
A | 668 | 289 | 2.311 | 70 | 45 | 1 | 0 | 0.1 | 103.738
A | 668 | 289 | 2.311 | 70 | 45 | 1.5 | 15 | 0.1 | 91.212
A | 668 | 289 | 2.311 | 70 | 45 | 1.5 | 20 | 0.1 | 89.507
A | 668 | 289 | 2.311 | 70 | 45 | 1.5 | 30 | 0.1 | 88.136
A | 668 | 289 | 2.311 | 70 | 45 | 1.5 | 40 | 0.1 | 84.818
A | 668 | 289 | 2.311 | 70 | 45 | 1.5 | 50 | 0.1 | 87.666
A | 668 | 289 | 2.311 | 70 | 45 | 3 | 15 | 0.1 | 89.843
A | 668 | 289 | 2.311 | 70 | 45 | 3 | 20 | 0.1 | 84.743
A | 668 | 289 | 2.311 | 70 | 45 | 3 | 30 | 0.1 | 77.587
A | 668 | 289 | 2.311 | 70 | 45 | 3 | 40 | 0.1 | 80.788
A | 668 | 289 | 2.311 | 70 | 45 | 3 | 50 | 0.1 | 77.228
A | 668 | 289 | 2.311 | 70 | 45 | 6 | 15 | 0.1 | 77.844
A | 668 | 289 | 2.311 | 70 | 45 | 6 | 20 | 0.1 | 70.851
A | 668 | 289 | 2.311 | 70 | 45 | 6 | 30 | 0.1 | 70.875
A | 668 | 289 | 2.311 | 70 | 45 | 6 | 40 | 0.1 | 72.171
A | 668 | 289 | 2.311 | 70 | 45 | 6 | 50 | 0.1 | 70.572
A | 668 | 289 | 2.311 | 70 | 45 | 9 | 15 | 0.1 | 72.625
A | 668 | 289 | 2.311 | 70 | 45 | 9 | 20 | 0.1 | 67.869
A | 668 | 289 | 2.311 | 70 | 45 | 9 | 30 | 0.1 | 62.668
A | 668 | 289 | 2.311 | 70 | 45 | 9 | 40 | 0.1 | 63.337
A | 668 | 289 | 2.311 | 70 | 45 | 9 | 50 | 0.1 | 62.409
A | 668 | 289 | 2.311 | 70 | 45 | 15 | 15 | 0.1 | 71.759
A | 668 | 289 | 2.311 | 70 | 45 | 15 | 20 | 0.1 | 67.076
A | 668 | 289 | 2.311 | 70 | 45 | 15 | 30 | 0.1 | 61.883
A | 668 | 289 | 2.311 | 70 | 45 | 15 | 40 | 0.1 | 63.144
A | 668 | 289 | 2.311 | 70 | 45 | 15 | 50 | 0.1 | 61.974
A | 668 | 289 | 2.311 | 70 | 0 | 1 | 0 | 0.14 | 113.957
A | 668 | 289 | 2.311 | 70 | 0 | 1.5 | 15 | 0.14 | 100.21
A | 668 | 289 | 2.311 | 70 | 0 | 1.5 | 20 | 0.14 | 103.408
A | 668 | 289 | 2.311 | 70 | 0 | 1.5 | 30 | 0.14 | 99.368
A | 668 | 289 | 2.311 | 70 | 0 | 1.5 | 40 | 0.14 | 97.799
A | 668 | 289 | 2.311 | 70 | 0 | 1.5 | 50 | 0.14 | 99.521
A | 668 | 289 | 2.311 | 70 | 0 | 3 | 15 | 0.14 | 92.188
A | 668 | 289 | 2.311 | 70 | 0 | 3 | 20 | 0.14 | 97.349
A | 668 | 289 | 2.311 | 70 | 0 | 3 | 30 | 0.14 | 91.402
A | 668 | 289 | 2.311 | 70 | 0 | 3 | 40 | 0.14 | 87.222
A | 668 | 289 | 2.311 | 70 | 0 | 3 | 50 | 0.14 | 90.81
A | 668 | 289 | 2.311 | 70 | 0 | 6 | 15 | 0.14 | 83.075
A | 668 | 289 | 2.311 | 70 | 0 | 6 | 20 | 0.14 | 82.296
A | 668 | 289 | 2.311 | 70 | 0 | 6 | 30 | 0.14 | 78.484
A | 668 | 289 | 2.311 | 70 | 0 | 6 | 40 | 0.14 | 80.284
A | 668 | 289 | 2.311 | 70 | 0 | 6 | 50 | 0.14 | 77.964
A | 668 | 289 | 2.311 | 70 | 0 | 9 | 15 | 0.14 | 81.182
A | 668 | 289 | 2.311 | 70 | 0 | 9 | 20 | 0.14 | 76.945
A | 668 | 289 | 2.311 | 70 | 0 | 9 | 30 | 0.14 | 78.194
A | 668 | 289 | 2.311 | 70 | 0 | 9 | 40 | 0.14 | 77.919
A | 668 | 289 | 2.311 | 70 | 0 | 9 | 50 | 0.14 | 77.986
A | 668 | 289 | 2.311 | 70 | 0 | 15 | 15 | 0.14 | 81.026
A | 668 | 289 | 2.311 | 70 | 0 | 15 | 20 | 0.14 | 76.652
A | 668 | 289 | 2.311 | 70 | 0 | 15 | 30 | 0.14 | 77.621
A | 668 | 289 | 2.311 | 70 | 0 | 15 | 40 | 0.14 | 77.428
A | 668 | 289 | 2.311 | 70 | 0 | 15 | 50 | 0.14 | 77.432
A | 668 | 289 | 2.311 | 70 | 15 | 1 | 0 | 0.14 | 115.802
A | 668 | 289 | 2.311 | 70 | 15 | 1.5 | 15 | 0.14 | 101.188
A | 668 | 289 | 2.311 | 70 | 15 | 1.5 | 20 | 0.14 | 96.194
A | 668 | 289 | 2.311 | 70 | 15 | 1.5 | 30 | 0.14 | 101.87
A | 668 | 289 | 2.311 | 70 | 15 | 1.5 | 40 | 0.14 | 104.091
A | 668 | 289 | 2.311 | 70 | 15 | 1.5 | 50 | 0.14 | 101.443
A | 668 | 289 | 2.311 | 70 | 15 | 3 | 15 | 0.14 | 94.688
A | 668 | 289 | 2.311 | 70 | 15 | 3 | 20 | 0.14 | 91.561
A | 668 | 289 | 2.311 | 70 | 15 | 3 | 30 | 0.14 | 86.9
A | 668 | 289 | 2.311 | 70 | 15 | 3 | 40 | 0.14 | 87.245
A | 668 | 289 | 2.311 | 70 | 15 | 3 | 50 | 0.14 | 85.903
A | 668 | 289 | 2.311 | 70 | 15 | 6 | 15 | 0.14 | 84.214
A | 668 | 289 | 2.311 | 70 | 15 | 6 | 20 | 0.14 | 82.599
A | 668 | 289 | 2.311 | 70 | 15 | 6 | 30 | 0.14 | 85.003
A | 668 | 289 | 2.311 | 70 | 15 | 6 | 40 | 0.14 | 81.953
A | 668 | 289 | 2.311 | 70 | 15 | 6 | 50 | 0.14 | 84.621
A | 668 | 289 | 2.311 | 70 | 15 | 9 | 15 | 0.14 | 79.757
A | 668 | 289 | 2.311 | 70 | 15 | 9 | 20 | 0.14 | 82.184
A | 668 | 289 | 2.311 | 70 | 15 | 9 | 30 | 0.14 | 78.535
A | 668 | 289 | 2.311 | 70 | 15 | 9 | 40 | 0.14 | 77.671
A | 668 | 289 | 2.311 | 70 | 15 | 9 | 50 | 0.14 | 78.593
A | 668 | 289 | 2.311 | 70 | 15 | 15 | 15 | 0.14 | 79.212
A | 668 | 289 | 2.311 | 70 | 15 | 15 | 20 | 0.14 | 81.947
A | 668 | 289 | 2.311 | 70 | 15 | 15 | 30 | 0.14 | 78.308
A | 668 | 289 | 2.311 | 70 | 15 | 15 | 40 | 0.14 | 76.929
A | 668 | 289 | 2.311 | 70 | 15 | 15 | 50 | 0.14 | 78.225
A | 668 | 289 | 2.311 | 70 | 30 | 1 | 0 | 0.14 | 106.629
A | 668 | 289 | 2.311 | 70 | 30 | 1.5 | 15 | 0.14 | 92.254
A | 668 | 289 | 2.311 | 70 | 30 | 1.5 | 20 | 0.14 | 90.006
A | 668 | 289 | 2.311 | 70 | 30 | 1.5 | 30 | 0.14 | 84.592
A | 668 | 289 | 2.311 | 70 | 30 | 1.5 | 40 | 0.14 | 86.776
A | 668 | 289 | 2.311 | 70 | 30 | 1.5 | 50 | 0.14 | 84.174
A | 668 | 289 | 2.311 | 70 | 30 | 3 | 15 | 0.14 | 83.712
A | 668 | 289 | 2.311 | 70 | 30 | 3 | 20 | 0.14 | 85.226
A | 668 | 289 | 2.311 | 70 | 30 | 3 | 30 | 0.14 | 76.338
A | 668 | 289 | 2.311 | 70 | 30 | 3 | 40 | 0.14 | 84.237
A | 668 | 289 | 2.311 | 70 | 30 | 3 | 50 | 0.14 | 76.022
A | 668 | 289 | 2.311 | 70 | 30 | 6 | 15 | 0.14 | 78.982
A | 668 | 289 | 2.311 | 70 | 30 | 6 | 20 | 0.14 | 79.194
A | 668 | 289 | 2.311 | 70 | 30 | 6 | 30 | 0.14 | 72.692
A | 668 | 289 | 2.311 | 70 | 30 | 6 | 40 | 0.14 | 76.985
A | 668 | 289 | 2.311 | 70 | 30 | 6 | 50 | 0.14 | 72.209
A | 668 | 289 | 2.311 | 70 | 30 | 9 | 15 | 0.14 | 74.658
A | 668 | 289 | 2.311 | 70 | 30 | 9 | 20 | 0.14 | 71.372
A | 668 | 289 | 2.311 | 70 | 30 | 9 | 30 | 0.14 | 62.746
A | 668 | 289 | 2.311 | 70 | 30 | 9 | 40 | 0.14 | 67.166
A | 668 | 289 | 2.311 | 70 | 30 | 9 | 50 | 0.14 | 62.367
A | 668 | 289 | 2.311 | 70 | 30 | 15 | 15 | 0.14 | 74.033
A | 668 | 289 | 2.311 | 70 | 30 | 15 | 20 | 0.14 | 71.039
A | 668 | 289 | 2.311 | 70 | 30 | 15 | 30 | 0.14 | 62.387
A | 668 | 289 | 2.311 | 70 | 30 | 15 | 40 | 0.14 | 66.526
A | 668 | 289 | 2.311 | 70 | 30 | 15 | 50 | 0.14 | 62.417
A | 668 | 289 | 2.311 | 70 | 45 | 1 | 0 | 0.14 | 96.049
A | 668 | 289 | 2.311 | 70 | 45 | 1.5 | 15 | 0.14 | 83.911
A | 668 | 289 | 2.311 | 70 | 45 | 1.5 | 20 | 0.14 | 81.695
A | 668 | 289 | 2.311 | 70 | 45 | 1.5 | 30 | 0.14 | 71.585
A | 668 | 289 | 2.311 | 70 | 45 | 1.5 | 40 | 0.14 | 78.067
A | 668 | 289 | 2.311 | 70 | 45 | 1.5 | 50 | 0.14 | 71.651
A | 668 | 289 | 2.311 | 70 | 45 | 3 | 15 | 0.14 | 70.411
A | 668 | 289 | 2.311 | 70 | 45 | 3 | 20 | 0.14 | 71.414
A | 668 | 289 | 2.311 | 70 | 45 | 3 | 30 | 0.14 | 65.917
A | 668 | 289 | 2.311 | 70 | 45 | 3 | 40 | 0.14 | 69.672
A | 668 | 289 | 2.311 | 70 | 45 | 3 | 50 | 0.14 | 66.222
A | 668 | 289 | 2.311 | 70 | 45 | 6 | 15 | 0.14 | 65.915
A | 668 | 289 | 2.311 | 70 | 45 | 6 | 20 | 0.14 | 57.537
A | 668 | 289 | 2.311 | 70 | 45 | 6 | 30 | 0.14 | 53.451
A | 668 | 289 | 2.311 | 70 | 45 | 6 | 40 | 0.14 | 61.302
A | 668 | 289 | 2.311 | 70 | 45 | 6 | 50 | 0.14 | 53.412
A | 668 | 289 | 2.311 | 70 | 45 | 9 | 15 | 0.14 | 61.145
A | 668 | 289 | 2.311 | 70 | 45 | 9 | 20 | 0.14 | 56.736
A | 668 | 289 | 2.311 | 70 | 45 | 9 | 30 | 0.14 | 56.632
A | 668 | 289 | 2.311 | 70 | 45 | 9 | 40 | 0.14 | 54.253
A | 668 | 289 | 2.311 | 70 | 45 | 9 | 50 | 0.14 | 56.324
A | 668 | 289 | 2.311 | 70 | 45 | 15 | 15 | 0.14 | 60.682
A | 668 | 289 | 2.311 | 70 | 45 | 15 | 20 | 0.14 | 56.436
A | 668 | 289 | 2.311 | 70 | 45 | 15 | 30 | 0.14 | 55.82
A | 668 | 289 | 2.311 | 70 | 45 | 15 | 40 | 0.14 | 53.791
A | 668 | 289 | 2.311 | 70 | 45 | 15 | 50 | 0.14 | 55.683
A | 668 | 289 | 2.311 | 80 | 0 | 1 | 0 | 0.03 | 131.482
A | 668 | 289 | 2.311 | 80 | 0 | 1.5 | 15 | 0.03 | 123.295
A | 668 | 289 | 2.311 | 80 | 0 | 1.5 | 20 | 0.03 | 119.126
A | 668 | 289 | 2.311 | 80 | 0 | 1.5 | 30 | 0.03 | 116.069
A | 668 | 289 | 2.311 | 80 | 0 | 1.5 | 40 | 0.03 | 114.757
A | 668 | 289 | 2.311 | 80 | 0 | 1.5 | 50 | 0.03 | 116.179
A | 668 | 289 | 2.311 | 80 | 0 | 3 | 15 | 0.03 | 116.955
A | 668 | 289 | 2.311 | 80 | 0 | 3 | 20 | 0.03 | 110.198
A | 668 | 289 | 2.311 | 80 | 0 | 3 | 30 | 0.03 | 107.013
A | 668 | 289 | 2.311 | 80 | 0 | 3 | 40 | 0.03 | 108.843
A | 668 | 289 | 2.311 | 80 | 0 | 3 | 50 | 0.03 | 107.119
A | 668 | 289 | 2.311 | 80 | 0 | 6 | 15 | 0.03 | 104.838
A | 668 | 289 | 2.311 | 80 | 0 | 6 | 20 | 0.03 | 100.879
A | 668 | 289 | 2.311 | 80 | 0 | 6 | 30 | 0.03 | 100.616
A | 668 | 289 | 2.311 | 80 | 0 | 6 | 40 | 0.03 | 100.283
A | 668 | 289 | 2.311 | 80 | 0 | 6 | 50 | 0.03 | 100.248
A | 668 | 289 | 2.311 | 80 | 0 | 9 | 15 | 0.03 | 98.609
A | 668 | 289 | 2.311 | 80 | 0 | 9 | 20 | 0.03 | 102.135
A | 668 | 289 | 2.311 | 80 | 0 | 9 | 30 | 0.03 | 94.905
A | 668 | 289 | 2.311 | 80 | 0 | 9 | 40 | 0.03 | 96.836
A | 668 | 289 | 2.311 | 80 | 0 | 9 | 50 | 0.03 | 95.175
A | 668 | 289 | 2.311 | 80 | 0 | 15 | 15 | 0.03 | 98.807
A | 668 | 289 | 2.311 | 80 | 0 | 15 | 20 | 0.03 | 101.81
A | 668 | 289 | 2.311 | 80 | 0 | 15 | 30 | 0.03 | 94.241
A | 668 | 289 | 2.311 | 80 | 0 | 15 | 40 | 0.03 | 96.654
A | 668 | 289 | 2.311 | 80 | 0 | 15 | 50 | 0.03 | 94.822
A | 668 | 289 | 2.311 | 80 | 15 | 1 | 0 | 0.03 | 131.803
A | 668 | 289 | 2.311 | 80 | 15 | 1.5 | 15 | 0.03 | 123.826
A | 668 | 289 | 2.311 | 80 | 15 | 1.5 | 20 | 0.03 | 120.217
A | 668 | 289 | 2.311 | 80 | 15 | 1.5 | 30 | 0.03 | 118.392
A | 668 | 289 | 2.311 | 80 | 15 | 1.5 | 40 | 0.03 | 115.232
A | 668 | 289 | 2.311 | 80 | 15 | 1.5 | 50 | 0.03 | 117.461
A | 668 | 289 | 2.311 | 80 | 15 | 3 | 15 | 0.03 | 113.528
A | 668 | 289 | 2.311 | 80 | 15 | 3 | 20 | 0.03 | 112.258
A | 668 | 289 | 2.311 | 80 | 15 | 3 | 30 | 0.03 | 107.001
A | 668 | 289 | 2.311 | 80 | 15 | 3 | 40 | 0.03 | 109.207
A | 668 | 289 | 2.311 | 80 | 15 | 3 | 50 | 0.03 | 107.484
A | 668 | 289 | 2.311 | 80 | 15 | 6 | 15 | 0.03 | 106.182
A | 668 | 289 | 2.311 | 80 | 15 | 6 | 20 | 0.03 | 103.368
A | 668 | 289 | 2.311 | 80 | 15 | 6 | 30 | 0.03 | 99.866
A | 668 | 289 | 2.311 | 80 | 15 | 6 | 40 | 0.03 | 97.638
A | 668 | 289 | 2.311 | 80 | 15 | 6 | 50 | 0.03 | 99.73
A | 668 | 289 | 2.311 | 80 | 15 | 9 | 15 | 0.03 | 103.728
A | 668 | 289 | 2.311 | 80 | 15 | 9 | 20 | 0.03 | 97.875
A | 668 | 289 | 2.311 | 80 | 15 | 9 | 30 | 0.03 | 94.196
A | 668 | 289 | 2.311 | 80 | 15 | 9 | 40 | 0.03 | 96.305
A | 668 | 289 | 2.311 | 80 | 15 | 9 | 50 | 0.03 | 94.518
A | 668 | 289 | 2.311 | 80 | 15 | 15 | 15 | 0.03 | 103.834
A | 668 | 289 | 2.311 | 80 | 15 | 15 | 20 | 0.03 | 97.541
A | 668 | 289 | 2.311 | 80 | 15 | 15 | 30 | 0.03 | 93.715
A | 668 | 289 | 2.311 | 80 | 15 | 15 | 40 | 0.03 | 95.941
A | 668 | 289 | 2.311 | 80 | 15 | 15 | 50 | 0.03 | 93.958
A | 668 | 289 | 2.311 | 80 | 30 | 1 | 0 | 0.03 | 125.792
A | 668 | 289 | 2.311 | 80 | 30 | 1.5 | 15 | 0.03 | 111.702
A | 668 | 289 | 2.311 | 80 | 30 | 1.5 | 20 | 0.03 | 110.468
A | 668 | 289 | 2.311 | 80 | 30 | 1.5 | 30 | 0.03 | 107.434
A | 668 | 289 | 2.311 | 80 | 30 | 1.5 | 40 | 0.03 | 110.53
A | 668 | 289 | 2.311 | 80 | 30 | 1.5 | 50 | 0.03 | 106.711
A | 668 | 289 | 2.311 | 80 | 30 | 3 | 15 | 0.03 | 104.598
A | 668 | 289 | 2.311 | 80 | 30 | 3 | 20 | 0.03 | 102.808
A | 668 | 289 | 2.311 | 80 | 30 | 3 | 30 | 0.03 | 101.228
A | 668 | 289 | 2.311 | 80 | 30 | 3 | 40 | 0.03 | 99.724
A | 668 | 289 | 2.311 | 80 | 30 | 3 | 50 | 0.03 | 101.117
A | 668 | 289 | 2.311 | 80 | 30 | 6 | 15 | 0.03 | 95.907
A | 668 | 289 | 2.311 | 80 | 30 | 6 | 20 | 0.03 | 91.812
A | 668 | 289 | 2.311 | 80 | 30 | 6 | 30 | 0.03 | 91.792
A | 668 | 289 | 2.311 | 80 | 30 | 6 | 40 | 0.03 | 93.468
A | 668 | 289 | 2.311 | 80 | 30 | 6 | 50 | 0.03 | 92.255
A | 668 | 289 | 2.311 | 80 | 30 | 9 | 15 | 0.03 | 93.931
A | 668 | 289 | 2.311 | 80 | 30 | 9 | 20 | 0.03 | 88.127
A | 668 | 289 | 2.311 | 80 | 30 | 9 | 30 | 0.03 | 87.816
A | 668 | 289 | 2.311 | 80 | 30 | 9 | 40 | 0.03 | 86.311
A | 668 | 289 | 2.311 | 80 | 30 | 9 | 50 | 0.03 | 87.778
A | 668 | 289 | 2.311 | 80 | 30 | 15 | 15 | 0.03 | 93.41
A | 668 | 289 | 2.311 | 80 | 30 | 15 | 20 | 0.03 | 87.671
A | 668 | 289 | 2.311 | 80 | 30 | 15 | 30 | 0.03 | 87.017
A | 668 | 289 | 2.311 | 80 | 30 | 15 | 40 | 0.03 | 86.147
A | 668 | 289 | 2.311 | 80 | 30 | 15 | 50 | 0.03 | 87.339
A | 668 | 289 | 2.311 | 80 | 45 | 1 | 0 | 0.03 | 107.361
A | 668 | 289 | 2.311 | 80 | 45 | 1.5 | 15 | 0.03 | 100.692
A | 668 | 289 | 2.311 | 80 | 45 | 1.5 | 20 | 0.03 | 101.495
A | 668 | 289 | 2.311 | 80 | 45 | 1.5 | 30 | 0.03 | 99.873
A | 668 | 289 | 2.311 | 80 | 45 | 1.5 | 40 | 0.03 | 96.754
A | 668 | 289 | 2.311 | 80 | 45 | 1.5 | 50 | 0.03 | 100.031
A | 668 | 289 | 2.311 | 80 | 45 | 3 | 15 | 0.03 | 92.236
A | 668 | 289 | 2.311 | 80 | 45 | 3 | 20 | 0.03 | 92.963
A | 668 | 289 | 2.311 | 80 | 45 | 3 | 30 | 0.03 | 86.923
A | 668 | 289 | 2.311 | 80 | 45 | 3 | 40 | 0.03 | 85.755
A | 668 | 289 | 2.311 | 80 | 45 | 3 | 50 | 0.03 | 86.255
A | 668 | 289 | 2.311 | 80 | 45 | 6 | 15 | 0.03 | 83.712
A | 668 | 289 | 2.311 | 80 | 45 | 6 | 20 | 0.03 | 84.566
A | 668 | 289 | 2.311 | 80 | 45 | 6 | 30 | 0.03 | 78.956
A | 668 | 289 | 2.311 | 80 | 45 | 6 | 40 | 0.03 | 76.815
A | 668 | 289 | 2.311 | 80 | 45 | 6 | 50 | 0.03 | 78.827
A | 668 | 289 | 2.311 | 80 | 45 | 9 | 15 | 0.03 | 79.983
A | 668 | 289 | 2.311 | 80 | 45 | 9 | 20 | 0.03 | 80.254
A | 668 | 289 | 2.311 | 80 | 45 | 9 | 30 | 0.03 | 72.24
A | 668 | 289 | 2.311 | 80 | 45 | 9 | 40 | 0.03 | 73.264
A | 668 | 289 | 2.311 | 80 | 45 | 9 | 50 | 0.03 | 72.603
A | 668 | 289 | 2.311 | 80 | 45 | 15 | 15 | 0.03 | 79.256
A | 668 | 289 | 2.311 | 80 | 45 | 15 | 20 | 0.03 | 80.071
A | 668 | 289 | 2.311 | 80 | 45 | 15 | 30 | 0.03 | 71.774
A | 668 | 289 | 2.311 | 80 | 45 | 15 | 40 | 0.03 | 72.862
A | 668 | 289 | 2.311 | 80 | 45 | 15 | 50 | 0.03 | 72.734
A | 668 | 289 | 2.311 | 80 | 0 | 1 | 0 | 0.06 | 118.135
A | 668 | 289 | 2.311 | 80 | 0 | 1.5 | 15 | 0.06 | 111.22
A | 668 | 289 | 2.311 | 80 | 0 | 1.5 | 20 | 0.06 | 104.493
A | 668 | 289 | 2.311 | 80 | 0 | 1.5 | 30 | 0.06 | 99.806
A | 668 | 289 | 2.311 | 80 | 0 | 1.5 | 40 | 0.06 | 105.938
A | 668 | 289 | 2.311 | 80 | 0 | 1.5 | 50 | 0.06 | 99.683
A | 668 | 289 | 2.311 | 80 | 0 | 3 | 15 | 0.06 | 100.669
A | 668 | 289 | 2.311 | 80 | 0 | 3 | 20 | 0.06 | 100.607
A | 668 | 289 | 2.311 | 80 | 0 | 3 | 30 | 0.06 | 96.624
A | 668 | 289 | 2.311 | 80 | 0 | 3 | 40 | 0.06 | 98.587
A | 668 | 289 | 2.311 | 80 | 0 | 3 | 50 | 0.06 | 96.437
A | 668 | 289 | 2.311 | 80 | 0 | 6 | 15 | 0.06 | 91.088
A | 668 | 289 | 2.311 | 80 | 0 | 6 | 20 | 0.06 | 91.473
A | 668 | 289 | 2.311 | 80 | 0 | 6 | 30 | 0.06 | 87.156
A | 668 | 289 | 2.311 | 80 | 0 | 6 | 40 | 0.06 | 88.716
A | 668 | 289 | 2.311 | 80 | 0 | 6 | 50 | 0.06 | 86.881
A | 668 | 289 | 2.311 | 80 | 0 | 9 | 15 | 0.06 | 89.594
A | 668 | 289 | 2.311 | 80 | 0 | 9 | 20 | 0.06 | 89.655
A | 668 | 289 | 2.311 | 80 | 0 | 9 | 30 | 0.06 | 82.732
A | 668 | 289 | 2.311 | 80 | 0 | 9 | 40 | 0.06 | 84.34
A | 668 | 289 | 2.311 | 80 | 0 | 9 | 50 | 0.06 | 83.083
A | 668 | 289 | 2.311 | 80 | 0 | 15 | 15 | 0.06 | 89.359
A | 668 | 289 | 2.311 | 80 | 0 | 15 | 20 | 0.06 | 89.448
A | 668 | 289 | 2.311 | 80 | 0 | 15 | 30 | 0.06 | 82.069
A | 668 | 289 | 2.311 | 80 | 0 | 15 | 40 | 0.06 | 83.922
A | 668 | 289 | 2.311 | 80 | 0 | 15 | 50 | 0.06 | 82.808
A | 668 | 289 | 2.311 | 80 | 15 | 1 | 0 | 0.06 | 123.143
A | 668 | 289 | 2.311 | 80 | 15 | 1.5 | 15 | 0.06 | 108.443
A | 668 | 289 | 2.311 | 80 | 15 | 1.5 | 20 | 0.06 | 111.056
A | 668 | 289 | 2.311 | 80 | 15 | 1.5 | 30 | 0.06 | 105.588
A | 668 | 289 | 2.311 | 80 | 15 | 1.5 | 40 | 0.06 | 104.077
A | 668 | 289 | 2.311 | 80 | 15 | 1.5 | 50 | 0.06 | 105.486
A | 668 | 289 | 2.311 | 80 | 15 | 3 | 15 | 0.06 | 98.449
A | 668 | 289 | 2.311 | 80 | 15 | 3 | 20 | 0.06 | 98.464
A | 668 | 289 | 2.311 | 80 | 15 | 3 | 30 | 0.06 | 97.05
A | 668 | 289 | 2.311 | 80 | 15 | 3 | 40 | 0.06 | 95.782
A | 668 | 289 | 2.311 | 80 | 15 | 3 | 50 | 0.06 | 96.623
A | 668 | 289 | 2.311 | 80 | 15 | 6 | 15 | 0.06 | 95.055
A | 668 | 289 | 2.311 | 80 | 15 | 6 | 20 | 0.06 | 92.064
A | 668 | 289 | 2.311 | 80 | 15 | 6 | 30 | 0.06 | 87.846
A | 668 | 289 | 2.311 | 80 | 15 | 6 | 40 | 0.06 | 87.469
A | 668 | 289 | 2.311 | 80 | 15 | 6 | 50 | 0.06 | 88.339
A | 668 | 289 | 2.311 | 80 | 15 | 9 | 15 | 0.06 | 88.202
A | 668 | 289 | 2.311 | 80 | 15 | 9 | 20 | 0.06 | 86.014
A | 668 | 289 | 2.311 | 80 | 15 | 9 | 30 | 0.06 | 82.566
A | 668 | 289 | 2.311 | 80 | 15 | 9 | 40 | 0.06 | 79.867
A | 668 | 289 | 2.311 | 80 | 15 | 9 | 50 | 0.06 | 82.62
A | 668 | 289 | 2.311 | 80 | 15 | 15 | 15 | 0.06 | 88.069
A | 668 | 289 | 2.311 | 80 | 15 | 15 | 20 | 0.06 | 86.011
A | 668 | 289 | 2.311 | 80 | 15 | 15 | 30 | 0.06 | 82.487
A | 668 | 289 | 2.311 | 80 | 15 | 15 | 40 | 0.06 | 79.438
A | 668 | 289 | 2.311 | 80 | 15 | 15 | 50 | 0.06 | 82.434
A | 668 | 289 | 2.311 | 80 | 30 | 1 | 0 | 0.06 | 110.491
A | 668 | 289 | 2.311 | 80 | 30 | 1.5 | 15 | 0.06 | 100.951
A | 668 | 289 | 2.311 | 80 | 30 | 1.5 | 20 | 0.06 | 96.897
A | 668 | 289 | 2.311 | 80 | 30 | 1.5 | 30 | 0.06 | 96.842
A | 668 | 289 | 2.311 | 80 | 30 | 1.5 | 40 | 0.06 | 98.846
A | 668 | 289 | 2.311 | 80 | 30 | 1.5 | 50 | 0.06 | 96.729
A | 668 | 289 | 2.311 | 80 | 30 | 3 | 15 | 0.06 | 96.288
A | 668 | 289 | 2.311 | 80 | 30 | 3 | 20 | 0.06 | 92.516
A | 668 | 289 | 2.311 | 80 | 30 | 3 | 30 | 0.06 | 90.067
A | 668 | 289 | 2.311 | 80 | 30 | 3 | 40 | 0.06 | 84.727
A | 668 | 289 | 2.311 | 80 | 30 | 3 | 50 | 0.06 | 90.101
A | 668 | 289 | 2.311 | 80 | 30 | 6 | 15 | 0.06 | 84.764
A | 668 | 289 | 2.311 | 80 | 30 | 6 | 20 | 0.06 | 82.773
A | 668 | 289 | 2.311 | 80 | 30 | 6 | 30 | 0.06 | 81.599
A | 668 | 289 | 2.311 | 80 | 30 | 6 | 40 | 0.06 | 81.763
A | 668 | 289 | 2.311 | 80 | 30 | 6 | 50 | 0.06 | 81.691
A | 668 | 289 | 2.311 | 80 | 30 | 9 | 15 | 0.06 | 76.813
A | 668 | 289 | 2.311 | 80 | 30 | 9 | 20 | 0.06 | 79.343
A | 668 | 289 | 2.311 | 80 | 30 | 9 | 30 | 0.06 | 74.069
A | 668 | 289 | 2.311 | 80 | 30 | 9 | 40 | 0.06 | 72.226
A | 668 | 289 | 2.311 | 80 | 30 | 9 | 50 | 0.06 | 73.644
A | 668 | 289 | 2.311 | 80 | 30 | 15 | 15 | 0.06 | 76.437
A | 668 | 289 | 2.311 | 80 | 30 | 15 | 20 | 0.06 | 78.977
A | 668 | 289 | 2.311 | 80 | 30 | 15 | 30 | 0.06 | 73.879
A | 668 | 289 | 2.311 | 80 | 30 | 15 | 40 | 0.06 | 71.441
A | 668 | 289 | 2.311 | 80 | 30 | 15 | 50 | 0.06 | 73.702
A | 668 | 289 | 2.311 | 80 | 45 | 1 | 0 | 0.06 | 100.052
A | 668 | 289 | 2.311 | 80 | 45 | 1.5 | 15 | 0.06 | 89.224
A | 668 | 289 | 2.311 | 80 | 45 | 1.5 | 20 | 0.06 | 89.95
A | 668 | 289 | 2.311 | 80 | 45 | 1.5 | 30 | 0.06 | 84.168
A | 668 | 289 | 2.311 | 80 | 45 | 1.5 | 40 | 0.06 | 86.607
A | 668 | 289 | 2.311 | 80 | 45 | 1.5 | 50 | 0.06 | 84.404
A | 668 | 289 | 2.311 | 80 | 45 | 3 | 15 | 0.06 | 76.353
A | 668 | 289 | 2.311 | 80 | 45 | 3 | 20 | 0.06 | 80.552
A | 668 | 289 | 2.311 | 80 | 45 | 3 | 30 | 0.06 | 78.597
A | 668 | 289 | 2.311 | 80 | 45 | 3 | 40 | 0.06 | 78.461
A | 668 | 289 | 2.311 | 80 | 45 | 3 | 50 | 0.06 | 78.782
A | 668 | 289 | 2.311 | 80 | 45 | 6 | 15 | 0.06 | 71.916
A | 668 | 289 | 2.311 | 80 | 45 | 6 | 20 | 0.06 | 72.68
A | 668 | 289 | 2.311 | 80 | 45 | 6 | 30 | 0.06 | 70.228
A | 668 | 289 | 2.311 | 80 | 45 | 6 | 40 | 0.06 | 66.993
A | 668 | 289 | 2.311 | 80 | 45 | 6 | 50 | 0.06 | 69.694
A | 668 | 289 | 2.311 | 80 | 45 | 9 | 15 | 0.06 | 68.988
A | 668 | 289 | 2.311 | 80 | 45 | 9 | 20 | 0.06 | 65.465
A | 668 | 289 | 2.311 | 80 | 45 | 9 | 30 | 0.06 | 65.281
A | 668 | 289 | 2.311 | 80 | 45 | 9 | 40 | 0.06 | 64.032
A | 668 | 289 | 2.311 | 80 | 45 | 9 | 50 | 0.06 | 65.245
A | 668 | 289 | 2.311 | 80 | 45 | 15 | 15 | 0.06 | 68.804
A | 668 | 289 | 2.311 | 80 | 45 | 15 | 20 | 0.06 | 64.822
A | 668 | 289 | 2.311 | 80 | 45 | 15 | 30 | 0.06 | 64.977
A | 668 | 289 | 2.311 | 80 | 45 | 15 | 40 | 0.06 | 63.745
A | 668 | 289 | 2.311 | 80 | 45 | 15 | 50 | 0.06 | 64.412
A | 668 | 289 | 2.311 | 80 | 0 | 1 | 0 | 0.1 | 105.828
A | 668 | 289 | 2.311 | 80 | 0 | 1.5 | 15 | 0.1 | 97.224
A | 668 | 289 | 2.311 | 80 | 0 | 1.5 | 20 | 0.1 | 98.635
A | 668 | 289 | 2.311 | 80 | 0 | 1.5 | 30 | 0.1 | 84.382
A | 668 | 289 | 2.311 | 80 | 0 | 1.5 | 40 | 0.1 | 91.276
A | 668 | 289 | 2.311 | 80 | 0 | 1.5 | 50 | 0.1 | 84.818
A | 668 | 289 | 2.311 | 80 | 0 | 3 | 15 | 0.1 | 84.601
A | 668 | 289 | 2.311 | 80 | 0 | 3 | 20 | 0.1 | 86.385
A | 668 | 289 | 2.311 | 80 | 0 | 3 | 30 | 0.1 | 83.973
A | 668 | 289 | 2.311 | 80 | 0 | 3 | 40 | 0.1 | 80.954
A | 668 | 289 | 2.311 | 80 | 0 | 3 | 50 | 0.1 | 83.649
A | 668 | 289 | 2.311 | 80 | 0 | 6 | 15 | 0.1 | 80.387
A | 668 | 289 | 2.311 | 80 | 0 | 6 | 20 | 0.1 | 78.296
A | 668 | 289 | 2.311 | 80 | 0 | 6 | 30 | 0.1 | 76.201
A | 668 | 289 | 2.311 | 80 | 0 | 6 | 40 | 0.1 | 68.975
A | 668 | 289 | 2.311 | 80 | 0 | 6 | 50 | 0.1 | 76.276
A | 668 | 289 | 2.311 | 80 | 0 | 9 | 15 | 0.1 | 74.291
A | 668 | 289 | 2.311 | 80 | 0 | 9 | 20 | 0.1 | 72.296
A | 668 | 289 | 2.311 | 80 | 0 | 9 | 30 | 0.1 | 66.966
A | 668 | 289 | 2.311 | 80 | 0 | 9 | 40 | 0.1 | 64.145
A | 668 | 289 | 2.311 | 80 | 0 | 9 | 50 | 0.1 | 66.547
A | 668 | 289 | 2.311 | 80 | 0 | 15 | 15 | 0.1 | 73.669
A | 668 | 289 | 2.311 | 80 | 0 | 15 | 20 | 0.1 | 71.664
A | 668 | 289 | 2.311 | 80 | 0 | 15 | 30 | 0.1 | 66.58
A | 668 | 289 | 2.311 | 80 | 0 | 15 | 40 | 0.1 | 63.864
A | 668 | 289 | 2.311 | 80 | 0 | 15 | 50 | 0.1 | 66.485
A | 668 | 289 | 2.311 | 80 | 15 | 1 | 0 | 0.1 | 104.594
A | 668 | 289 | 2.311 | 80 | 15 | 1.5 | 15 | 0.1 | 89.284
A | 668 | 289 | 2.311 | 80 | 15 | 1.5 | 20 | 0.1 | 90.019
A | 668 | 289 | 2.311 | 80 | 15 | 1.5 | 30 | 0.1 | 89.404
A | 668 | 289 | 2.311 | 80 | 15 | 1.5 | 40 | 0.1 | 89.977
A | 668 | 289 | 2.311 | 80 | 15 | 1.5 | 50 | 0.1 | 89.044
A | 668 | 289 | 2.311 | 80 | 15 | 3 | 15 | 0.1 | 83.256
A | 668 | 289 | 2.311 | 80 | 15 | 3 | 20 | 0.1 | 87.757
A | 668 | 289 | 2.311 | 80 | 15 | 3 | 30 | 0.1 | 79.068
A | 668 | 289 | 2.311 | 80 | 15 | 3 | 40 | 0.1 | 79.292
A | 668 | 289 | 2.311 | 80 | 15 | 3 | 50 | 0.1 | 78.703
A | 668 | 289 | 2.311 | 80 | 15 | 6 | 15 | 0.1 | 77.961
A | 668 | 289 | 2.311 | 80 | 15 | 6 | 20 | 0.1 | 80.182
A | 668 | 289 | 2.311 | 80 | 15 | 6 | 30 | 0.1 | 71.354
A | 668 | 289 | 2.311 | 80 | 15 | 6 | 40 | 0.1 | 75.402
A | 668 | 289 | 2.311 | 80 | 15 | 6 | 50 | 0.1 | 70.995
A | 668 | 289 | 2.311 | 80 | 15 | 9 | 15 | 0.1 | 75.404
A | 668 | 289 | 2.311 | 80 | 15 | 9 | 20 | 0.1 | 73.58
A | 668 | 289 | 2.311 | 80 | 15 | 9 | 30 | 0.1 | 66.748
A | 668 | 289 | 2.311 | 80 | 15 | 9 | 40 | 0.1 | 65.089
A | 668 | 289 | 2.311 | 80 | 15 | 9 | 50 | 0.1 | 66.543
A | 668 | 289 | 2.311 | 80 | 15 | 15 | 15 | 0.1 | 75.155
A | 668 | 289 | 2.311 | 80 | 15 | 15 | 20 | 0.1 | 72.742
A | 668 | 289 | 2.311 | 80 | 15 | 15 | 30 | 0.1 | 66.502
A | 668 | 289 | 2.311 | 80 | 15 | 15 | 40 | 0.1 | 64.427
A | 668 | 289 | 2.311 | 80 | 15 | 15 | 50 | 0.1 | 65.732
A | 668 | 289 | 2.311 | 80 | 30 | 1 | 0 | 0.1 | 93.781
A | 668 | 289 | 2.311 | 80 | 30 | 1.5 | 15 | 0.1 | 89.495
A | 668 | 289 | 2.311 | 80 | 30 | 1.5 | 20 | 0.1 | 82.785
A | 668 | 289 | 2.311 | 80 | 30 | 1.5 | 30 | 0.1 | 80.905
A | 668 | 289 | 2.311 | 80 | 30 | 1.5 | 40 | 0.1 | 79.496
A | 668 | 289 | 2.311 | 80 | 30 | 1.5 | 50 | 0.1 | 81.271
A | 668 | 289 | 2.311 | 80 | 30 | 3 | 15 | 0.1 | 85.658
A | 668 | 289 | 2.311 | 80 | 30 | 3 | 20 | 0.1 | 80.883
A | 668 | 289 | 2.311 | 80 | 30 | 3 | 30 | 0.1 | 71.536
A | 668 | 289 | 2.311 | 80 | 30 | 3 | 40 | 0.1 | 74.297
A | 668 | 289 | 2.311 | 80 | 30 | 3 | 50 | 0.1 | 71.605
A | 668 | 289 | 2.311 | 80 | 30 | 6 | 15 | 0.1 | 67.954
A | 668 | 289 | 2.311 | 80 | 30 | 6 | 20 | 0.1 | 70.296
A | 668 | 289 | 2.311 | 80 | 30 | 6 | 30 | 0.1 | 68.172
A | 668 | 289 | 2.311 | 80 | 30 | 6 | 40 | 0.1 | 63.403
A | 668 | 289 | 2.311 | 80 | 30 | 6 | 50 | 0.1 | 68.438
A | 668 | 289 | 2.311 | 80 | 30 | 9 | 15 | 0.1 | 69.875
A | 668 | 289 | 2.311 | 80 | 30 | 9 | 20 | 0.1 | 65.781
A | 668 | 289 | 2.311 | 80 | 30 | 9 | 30 | 0.1 | 60.385
A | 668 | 289 | 2.311 | 80 | 30 | 9 | 40 | 0.1 | 61.824
A | 668 | 289 | 2.311 | 80 | 30 | 9 | 50 | 0.1 | 60.199
A | 668 | 289 | 2.311 | 80 | 30 | 15 | 15 | 0.1 | 69.371
A | 668 | 289 | 2.311 | 80 | 30 | 15 | 20 | 0.1 | 65.221
A | 668 | 289 | 2.311 | 80 | 30 | 15 | 30 | 0.1 | 59.954
A | 668 | 289 | 2.311 | 80 | 30 | 15 | 40 | 0.1 | 61.342
A | 668 | 289 | 2.311 | 80 | 30 | 15 | 50 | 0.1 | 59.955
A | 668 | 289 | 2.311 | 80 | 45 | 1 | 0 | 0.1 | 82.573
A | 668 | 289 | 2.311 | 80 | 45 | 1.5 | 15 | 0.1 | 78.923
A | 668 | 289 | 2.311 | 80 | 45 | 1.5 | 20 | 0.1 | 73.403
A | 668 | 289 | 2.311 | 80 | 45 | 1.5 | 30 | 0.1 | 75.111
A | 668 | 289 | 2.311 | 80 | 45 | 1.5 | 40 | 0.1 | 78.367
A | 668 | 289 | 2.311 | 80 | 45 | 1.5 | 50 | 0.1 | 74.796
A | 668 | 289 | 2.311 | 80 | 45 | 3 | 15 | 0.1 | 64.357
A | 668 | 289 | 2.311 | 80 | 45 | 3 | 20 | 0.1 | 68.164
A | 668 | 289 | 2.311 | 80 | 45 | 3 | 30 | 0.1 | 62.813
A | 668 | 289 | 2.311 | 80 | 45 | 3 | 40 | 0.1 | 65.325
A | 668 | 289 | 2.311 | 80 | 45 | 3 | 50 | 0.1 | 62.556
A | 668 | 289 | 2.311 | 80 | 45 | 6 | 15 | 0.1 | 61.714
A | 668 | 289 | 2.311 | 80 | 45 | 6 | 20 | 0.1 | 59.065
A | 668 | 289 | 2.311 | 80 | 45 | 6 | 30 | 0.1 | 54.197
A | 668 | 289 | 2.311 | 80 | 45 | 6 | 40 | 0.1 | 50.757
A | 668 | 289 | 2.311 | 80 | 45 | 6 | 50 | 0.1 | 53.982
A | 668 | 289 | 2.311 | 80 | 45 | 9 | 15 | 0.1 | 59.631
A | 668 | 289 | 2.311 | 80 | 45 | 9 | 20 | 0.1 | 56.044
A | 668 | 289 | 2.311 | 80 | 45 | 9 | 30 | 0.1 | 46.585
A | 668 | 289 | 2.311 | 80 | 45 | 9 | 40 | 0.1 | 50.114
A | 668 | 289 | 2.311 | 80 | 45 | 9 | 50 | 0.1 | 46.56
A | 668 | 289 | 2.311 | 80 | 45 | 15 | 15 | 0.1 | 59.344
A | 668 | 289 | 2.311 | 80 | 45 | 15 | 20 | 0.1 | 55.95
A | 668 | 289 | 2.311 | 80 | 45 | 15 | 30 | 0.1 | 46.567
A | 668 | 289 | 2.311 | 80 | 45 | 15 | 40 | 0.1 | 49.668
A | 668 | 289 | 2.311 | 80 | 45 | 15 | 50 | 0.1 | 46.696
A | 668 | 289 | 2.311 | 80 | 0 | 1 | 0 | 0.14 | 96.325
A | 668 | 289 | 2.311 | 80 | 0 | 1.5 | 15 | 0.14 | 81.661
A | 668 | 289 | 2.311 | 80 | 0 | 1.5 | 20 | 0.14 | 88.398
A | 668 | 289 | 2.311 | 80 | 0 | 1.5 | 30 | 0.14 | 79.994
A | 668 | 289 | 2.311 | 80 | 0 | 1.5 | 40 | 0.14 | 78.822
A | 668 | 289 | 2.311 | 80 | 0 | 1.5 | 50 | 0.14 | 80.125
A | 668 | 289 | 2.311 | 80 | 0 | 3 | 15 | 0.14 | 82.397
A | 668 | 289 | 2.311 | 80 | 0 | 3 | 20 | 0.14 | 74.777
A | 668 | 289 | 2.311 | 80 | 0 | 3 | 30 | 0.14 | 72.978
A | 668 | 289 | 2.311 | 80 | 0 | 3 | 40 | 0.14 | 71.408
A | 668 | 289 | 2.311 | 80 | 0 | 3 | 50 | 0.14 | 72.794
A | 668 | 289 | 2.311 | 80 | 0 | 6 | 15 | 0.14 | 72.86
A | 668 | 289 | 2.311 | 80 | 0 | 6 | 20 | 0.14 | 63.765
A | 668 | 289 | 2.311 | 80 | 0 | 6 | 30 | 0.14 | 66.481
A | 668 | 289 | 2.311 | 80 | 0 | 6 | 40 | 0.14 | 58.253
A | 668 | 289 | 2.311 | 80 | 0 | 6 | 50 | 0.14 | 66.135
A | 668 | 289 | 2.311 | 80 | 0 | 9 | 15 | 0.14 | 70.584
A | 668 | 289 | 2.311 | 80 | 0 | 9 | 20 | 0.14 | 64.215
A | 668 | 289 | 2.311 | 80 | 0 | 9 | 30 | 0.14 | 52.665
A | 668 | 289 | 2.311 | 80 | 0 | 9 | 40 | 0.14 | 60.647
A | 668 | 289 | 2.311 | 80 | 0 | 9 | 50 | 0.14 | 52.272
A | 668 | 289 | 2.311 | 80 | 0 | 15 | 15 | 0.14 | 70.303
A | 668 | 289 | 2.311 | 80 | 0 | 15 | 20 | 0.14 | 63.946
A | 668 | 289 | 2.311 | 80 | 0 | 15 | 30 | 0.14 | 51.924
A | 668 | 289 | 2.311 | 80 | 0 | 15 | 40 | 0.14 | 60.343
A | 668 | 289 | 2.311 | 80 | 0 | 15 | 50 | 0.14 | 51.948
A | 668 | 289 | 2.311 | 80 | 15 | 1 | 0 | 0.14 | 91.682
A | 668 | 289 | 2.311 | 80 | 15 | 1.5 | 15 | 0.14 | 83.385
A | 668 | 289 | 2.311 | 80 | 15 | 1.5 | 20 | 0.14 | 85.887
A | 668 | 289 | 2.311 | 80 | 15 | 1.5 | 30 | 0.14 | 78.115
A | 668 | 289 | 2.311 | 80 | 15 | 1.5 | 40 | 0.14 | 76.872
A | 668 | 289 | 2.311 | 80 | 15 | 1.5 | 50 | 0.14 | 77.884
A | 668 | 289 | 2.311 | 80 | 15 | 3 | 15 | 0.14 | 74.462
A | 668 | 289 | 2.311 | 80 | 15 | 3 | 20 | 0.14 | 75.678
A | 668 | 289 | 2.311 | 80 | 15 | 3 | 30 | 0.14 | 76.945
A | 668 | 289 | 2.311 | 80 | 15 | 3 | 40 | 0.14 | 69.873
A | 668 | 289 | 2.311 | 80 | 15 | 3 | 50 | 0.14 | 76.85
A | 668 | 289 | 2.311 | 80 | 15 | 6 | 15 | 0.14 | 69.249
A | 668 | 289 | 2.311 | 80 | 15 | 6 | 20 | 0.14 | 64.918
A | 668 | 289 | 2.311 | 80 | 15 | 6 | 30 | 0.14 | 65.877
A | 668 | 289 | 2.311 | 80 | 15 | 6 | 40 | 0.14 | 68.129
A | 668 | 289 | 2.311 | 80 | 15 | 6 | 50 | 0.14 | 65.386
A | 668 | 289 | 2.311 | 80 | 15 | 9 | 15 | 0.14 | 66.574
A | 668 | 289 | 2.311 | 80 | 15 | 9 | 20 | 0.14 | 57.65
A | 668 | 289 | 2.311 | 80 | 15 | 9 | 30 | 0.14 | 60.166
A | 668 | 289 | 2.311 | 80 | 15 | 9 | 40 | 0.14 | 60.474
A | 668 | 289 | 2.311 | 80 | 15 | 9 | 50 | 0.14 | 59.872
A | 668 | 289 | 2.311 | 80 | 15 | 15 | 15 | 0.14 | 66.197
A | 668 | 289 | 2.311 | 80 | 15 | 15 | 20 | 0.14 | 57.043
A | 668 | 289 | 2.311 | 80 | 15 | 15 | 30 | 0.14 | 59.762
A | 668 | 289 | 2.311 | 80 | 15 | 15 | 40 | 0.14 | 60.222
A | 668 | 289 | 2.311 | 80 | 15 | 15 | 50 | 0.14 | 59.976
A | 668 | 289 | 2.311 | 80 | 30 | 1 | 0 | 0.14 | 92.451
A | 668 | 289 | 2.311 | 80 | 30 | 1.5 | 15 | 0.14 | 76.513
A | 668 | 289 | 2.311 | 80 | 30 | 1.5 | 20 | 0.14 | 77.762
A | 668 | 289 | 2.311 | 80 | 30 | 1.5 | 30 | 0.14 | 75.922
A | 668 | 289 | 2.311 | 80 | 30 | 1.5 | 40 | 0.14 | 72.922
A | 668 | 289 | 2.311 | 80 | 30 | 1.5 | 50 | 0.14 | 75.451
A | 668 | 289 | 2.311 | 80 | 30 | 3 | 15 | 0.14 | 71.761
A | 668 | 289 | 2.311 | 80 | 30 | 3 | 20 | 0.14 | 69.812
A | 668 | 289 | 2.311 | 80 | 30 | 3 | 30 | 0.14 | 66.244
A | 668 | 289 | 2.311 | 80 | 30 | 3 | 40 | 0.14 | 68.377
A | 668 | 289 | 2.311 | 80 | 30 | 3 | 50 | 0.14 | 66.001
A | 668 | 289 | 2.311 | 80 | 30 | 6 | 15 | 0.14 | 59.84
A | 668 | 289 | 2.311 | 80 | 30 | 6 | 20 | 0.14 | 53.875
A | 668 | 289 | 2.311 | 80 | 30 | 6 | 30 | 0.14 | 58.598
A | 668 | 289 | 2.311 | 80 | 30 | 6 | 40 | 0.14 | 57.303
A | 668 | 289 | 2.311 | 80 | 30 | 6 | 50 | 0.14 | 58.444
A | 668 | 289 | 2.311 | 80 | 30 | 9 | 15 | 0.14 | 57.455
A | 668 | 289 | 2.311 | 80 | 30 | 9 | 20 | 0.14 | 50.163
A | 668 | 289 | 2.311 | 80 | 30 | 9 | 30 | 0.14 | 49.601
A | 668 | 289 | 2.311 | 80 | 30 | 9 | 40 | 0.14 | 51.456
A | 668 | 289 | 2.311 | 80 | 30 | 9 | 50 | 0.14 | 49.213
A | 668 | 289 | 2.311 | 80 | 30 | 15 | 15 | 0.14 | 57.282
A | 668 | 289 | 2.311 | 80 | 30 | 15 | 20 | 0.14 | 49.732
A | 668 | 289 | 2.311 | 80 | 30 | 15 | 30 | 0.14 | 49.245
A | 668 | 289 | 2.311 | 80 | 30 | 15 | 40 | 0.14 | 50.772
A | 668 | 289 | 2.311 | 80 | 30 | 15 | 50 | 0.14 | 49.092
A | 668 | 289 | 2.311 | 80 | 45 | 1 | 0 | 0.14 | 73.607
A | 668 | 289 | 2.311 | 80 | 45 | 1.5 | 15 | 0.14 | 72.585
A | 668 | 289 | 2.311 | 80 | 45 | 1.5 | 20 | 0.14 | 59.064
A | 668 | 289 | 2.311 | 80 | 45 | 1.5 | 30 | 0.14 | 59.489
A | 668 | 289 | 2.311 | 80 | 45 | 1.5 | 40 | 0.14 | 65.906
A | 668 | 289 | 2.311 | 80 | 45 | 1.5 | 50 | 0.14 | 58.896
A | 668 | 289 | 2.311 | 80 | 45 | 3 | 15 | 0.14 | 56.126
A | 668 | 289 | 2.311 | 80 | 45 | 3 | 20 | 0.14 | 62.386
A | 668 | 289 | 2.311 | 80 | 45 | 3 | 30 | 0.14 | 54.179
A | 668 | 289 | 2.311 | 80 | 45 | 3 | 40 | 0.14 | 59.498
A | 668 | 289 | 2.311 | 80 | 45 | 3 | 50 | 0.14 | 54.088
A | 668 | 289 | 2.311 | 80 | 45 | 6 | 15 | 0.14 | 54.552
A | 668 | 289 | 2.311 | 80 | 45 | 6 | 20 | 0.14 | 52.419
A | 668 | 289 | 2.311 | 80 | 45 | 6 | 30 | 0.14 | 43.963
A | 668 | 289 | 2.311 | 80 | 45 | 6 | 40 | 0.14 | 48.977
A | 668 | 289 | 2.311 | 80 | 45 | 6 | 50 | 0.14 | 43.699
A | 668 | 289 | 2.311 | 80 | 45 | 9 | 15 | 0.14 | 46.689
A | 668 | 289 | 2.311 | 80 | 45 | 9 | 20 | 0.14 | 46.819
A | 668 | 289 | 2.311 | 80 | 45 | 9 | 30 | 0.14 | 43.013
A | 668 | 289 | 2.311 | 80 | 45 | 9 | 40 | 0.14 | 41.506
A | 668 | 289 | 2.311 | 80 | 45 | 9 | 50 | 0.14 | 42.559
A | 668 | 289 | 2.311 | 80 | 45 | 15 | 15 | 0.14 | 46.07
A | 668 | 289 | 2.311 | 80 | 45 | 15 | 20 | 0.14 | 46.447
A | 668 | 289 | 2.311 | 80 | 45 | 15 | 30 | 0.14 | 42.577
A | 668 | 289 | 2.311 | 80 | 45 | 15 | 40 | 0.14 | 41.072
A | 668 | 289 | 2.311 | 80 | 45 | 15 | 50 | 0.14 | 42.148
A | 668 | 289 | 2.311 | 90 | 0 | 1 | 0 | 0.03 | 126.147
A | 668 | 289 | 2.311 | 90 | 0 | 1.5 | 15 | 0.03 | 113.362
A | 668 | 289 | 2.311 | 90 | 0 | 1.5 | 20 | 0.03 | 116.807
A | 668 | 289 | 2.311 | 90 | 0 | 1.5 | 30 | 0.03 | 113.514
A | 668 | 289 | 2.311 | 90 | 0 | 1.5 | 40 | 0.03 | 111.765
A | 668 | 289 | 2.311 | 90 | 0 | 1.5 | 50 | 0.03 | 113.206
A | 668 | 289 | 2.311 | 90 | 0 | 3 | 15 | 0.03 | 106.463
A | 668 | 289 | 2.311 | 90 | 0 | 3 | 20 | 0.03 | 105.623
A | 668 | 289 | 2.311 | 90 | 0 | 3 | 30 | 0.03 | 104.213
A | 668 | 289 | 2.311 | 90 | 0 | 3 | 40 | 0.03 | 101.896
A | 668 | 289 | 2.311 | 90 | 0 | 3 | 50 | 0.03 | 103.599
A | 668 | 289 | 2.311 | 90 | 0 | 6 | 15 | 0.03 | 100.094
A | 668 | 289 | 2.311 | 90 | 0 | 6 | 20 | 0.03 | 98.74
A | 668 | 289 | 2.311 | 90 | 0 | 6 | 30 | 0.03 | 91.538
A | 668 | 289 | 2.311 | 90 | 0 | 6 | 40 | 0.03 | 94.528
A | 668 | 289 | 2.311 | 90 | 0 | 6 | 50 | 0.03 | 91.292
A | 668 | 289 | 2.311 | 90 | 0 | 9 | 15 | 0.03 | 95.664
A | 668 | 289 | 2.311 | 90 | 0 | 9 | 20 | 0.03 | 93.454
A | 668 | 289 | 2.311 | 90 | 0 | 9 | 30 | 0.03 | 90.356
A | 668 | 289 | 2.311 | 90 | 0 | 9 | 40 | 0.03 | 89.057
A | 668 | 289 | 2.311 | 90 | 0 | 9 | 50 | 0.03 | 90.055
A | 668 | 289 | 2.311 | 90 | 0 | 15 | 15 | 0.03 | 95.24
A | 668 | 289 | 2.311 | 90 | 0 | 15 | 20 | 0.03 | 92.948
A | 668 | 289 | 2.311 | 90 | 0 | 15 | 30 | 0.03 | 89.814
A | 668 | 289 | 2.311 | 90 | 0 | 15 | 40 | 0.03 | 88.878
A | 668 | 289 | 2.311 | 90 | 0 | 15 | 50 | 0.03 | 89.871
A | 668 | 289 | 2.311 | 90 | 15 | 1 | 0 | 0.03 | 125.189
A | 668 | 289 | 2.311 | 90 | 15 | 1.5 | 15 | 0.03 | 114.726
A | 668 | 289 | 2.311 | 90 | 15 | 1.5 | 20 | 0.03 | 112.973
A | 668 | 289 | 2.311 | 90 | 15 | 1.5 | 30 | 0.03 | 109.673
A | 668 | 289 | 2.311 | 90 | 15 | 1.5 | 40 | 0.03 | 110.616
A | 668 | 289 | 2.311 | 90 | 15 | 1.5 | 50 | 0.03 | 109.352
A | 668 | 289 | 2.311 | 90 | 15 | 3 | 15 | 0.03 | 106.894
A | 668 | 289 | 2.311 | 90 | 15 | 3 | 20 | 0.03 | 104.743
A | 668 | 289 | 2.311 | 90 | 15 | 3 | 30 | 0.03 | 102.901
A | 668 | 289 | 2.311 | 90 | 15 | 3 | 40 | 0.03 | 103.17
A | 668 | 289 | 2.311 | 90 | 15 | 3 | 50 | 0.03 | 102.557
A | 668 | 289 | 2.311 | 90 | 15 | 6 | 15 | 0.03 | 97.542
A | 668 | 289 | 2.311 | 90 | 15 | 6 | 20 | 0.03 | 98.365
A | 668 | 289 | 2.311 | 90 | 15 | 6 | 30 | 0.03 | 92.272
A | 668 | 289 | 2.311 | 90 | 15 | 6 | 40 | 0.03 | 97.559
A | 668 | 289 | 2.311 | 90 | 15 | 6 | 50 | 0.03 | 92.214
A | 668 | 289 | 2.311 | 90 | 15 | 9 | 15 | 0.03 | 94.733
A | 668 | 289 | 2.311 | 90 | 15 | 9 | 20 | 0.03 | 92.548
A | 668 | 289 | 2.311 | 90 | 15 | 9 | 30 | 0.03 | 88.97
A | 668 | 289 | 2.311 | 90 | 15 | 9 | 40 | 0.03 | 89.203
A | 668 | 289 | 2.311 | 90 | 15 | 9 | 50 | 0.03 | 88.895
A | 668 | 289 | 2.311 | 90 | 15 | 15 | 15 | 0.03 | 94.455
A | 668 | 289 | 2.311 | 90 | 15 | 15 | 20 | 0.03 | 92.029
A | 668 | 289 | 2.311 | 90 | 15 | 15 | 30 | 0.03 | 88.294
A | 668 | 289 | 2.311 | 90 | 15 | 15 | 40 | 0.03 | 88.934
A | 668 | 289 | 2.311 | 90 | 15 | 15 | 50 | 0.03 | 88.036
A | 668 | 289 | 2.311 | 90 | 30 | 1 | 0 | 0.03 | 118.277
A | 668 | 289 | 2.311 | 90 | 30 | 1.5 | 15 | 0.03 | 104.608
A | 668 | 289 | 2.311 | 90 | 30 | 1.5 | 20 | 0.03 | 105.277
A | 668 | 289 | 2.311 | 90 | 30 | 1.5 | 30 | 0.03 | 102.531
A | 668 | 289 | 2.311 | 90 | 30 | 1.5 | 40 | 0.03 | 101.64
A | 668 | 289 | 2.311 | 90 | 30 | 1.5 | 50 | 0.03 | 102.58
A | 668 | 289 | 2.311 | 90 | 30 | 3 | 15 | 0.03 | 101.339
A | 668 | 289 | 2.311 | 90 | 30 | 3 | 20 | 0.03 | 96.525
A | 668 | 289 | 2.311 | 90 | 30 | 3 | 30 | 0.03 | 93.388
A | 668 | 289 | 2.311 | 90 | 30 | 3 | 40 | 0.03 | 92.891
A | 668 | 289 | 2.311 | 90 | 30 | 3 | 50 | 0.03 | 93.474
A | 668 | 289 | 2.311 | 90 | 30 | 6 | 15 | 0.03 | 91.597
A | 668 | 289 | 2.311 | 90 | 30 | 6 | 20 | 0.03 | 86.728
A | 668 | 289 | 2.311 | 90 | 30 | 6 | 30 | 0.03 | 87.332
A | 668 | 289 | 2.311 | 90 | 30 | 6 | 40 | 0.03 | 84.851
A | 668 | 289 | 2.311 | 90 | 30 | 6 | 50 | 0.03 | 86.994
A | 668 | 289 | 2.311 | 90 | 30 | 9 | 15 | 0.03 | 85.27
A | 668 | 289 | 2.311 | 90 | 30 | 9 | 20 | 0.03 | 85.066
A | 668 | 289 | 2.311 | 90 | 30 | 9 | 30 | 0.03 | 80.457
A | 668 | 289 | 2.311 | 90 | 30 | 9 | 40 | 0.03 | 78.574
A | 668 | 289 | 2.311 | 90 | 30 | 9 | 50 | 0.03 | 80.234
A | 668 | 289 | 2.311 | 90 | 30 | 15 | 15 | 0.03 | 84.874
A | 668 | 289 | 2.311 | 90 | 30 | 15 | 20 | 0.03 | 84.401
A | 668 | 289 | 2.311 | 90 | 30 | 15 | 30 | 0.03 | 79.899
A | 668 | 289 | 2.311 | 90 | 30 | 15 | 40 | 0.03 | 78.341
A | 668 | 289 | 2.311 | 90 | 30 | 15 | 50 | 0.03 | 80.136
A | 668 | 289 | 2.311 | 90 | 45 | 1 | 0 | 0.03 | 104.228
A | 668 | 289 | 2.311 | 90 | 45 | 1.5 | 15 | 0.03 | 96.277
A | 668 | 289 | 2.311 | 90 | 45 | 1.5 | 20 | 0.03 | 96.147
A | 668 | 289 | 2.311 | 90 | 45 | 1.5 | 30 | 0.03 | 89.433
A | 668 | 289 | 2.311 | 90 | 45 | 1.5 | 40 | 0.03 | 87.944
A | 668 | 289 | 2.311 | 90 | 45 | 1.5 | 50 | 0.03 | 89.196
A | 668 | 289 | 2.311 | 90 | 45 | 3 | 15 | 0.03 | 87.894
A | 668 | 289 | 2.311 | 90 | 45 | 3 | 20 | 0.03 | 84.268
A | 668 | 289 | 2.311 | 90 | 45 | 3 | 30 | 0.03 | 84.524
A | 668 | 289 | 2.311 | 90 | 45 | 3 | 40 | 0.03 | 81.326
A | 668 | 289 | 2.311 | 90 | 45 | 3 | 50 | 0.03 | 84.448
A | 668 | 289 | 2.311 | 90 | 45 | 6 | 15 | 0.03 | 81.253
A | 668 | 289 | 2.311 | 90 | 45 | 6 | 20 | 0.03 | 74.242
A | 668 | 289 | 2.311 | 90 | 45 | 6 | 30 | 0.03 | 72.649
A | 668 | 289 | 2.311 | 90 | 45 | 6 | 40 | 0.03 | 74.559
A | 668 | 289 | 2.311 | 90 | 45 | 6 | 50 | 0.03 | 72.603
A | 668 | 289 | 2.311 | 90 | 45 | 9 | 15 | 0.03 | 70.346
A | 668 | 289 | 2.311 | 90 | 45 | 9 | 20 | 0.03 | 73.316
A | 668 | 289 | 2.311 | 90 | 45 | 9 | 30 | 0.03 | 70.853
A | 668 | 289 | 2.311 | 90 | 45 | 9 | 40 | 0.03 | 70.122
A | 668 | 289 | 2.311 | 90 | 45 | 9 | 50 | 0.03 | 71.031
A | 668 | 289 | 2.311 | 90 | 45 | 15 | 15 | 0.03 | 69.746
A | 668 | 289 | 2.311 | 90 | 45 | 15 | 20 | 0.03 | 72.763
A | 668 | 289 | 2.311 | 90 | 45 | 15 | 30 | 0.03 | 70.373
A | 668 | 289 | 2.311 | 90 | 45 | 15 | 40 | 0.03 | 69.611
A | 668 | 289 | 2.311 | 90 | 45 | 15 | 50 | 0.03 | 70.136
A | 668 | 289 | 2.311 | 90 | 0 | 1 | 0 | 0.06 | 113.502
A | 668 | 289 | 2.311 | 90 | 0 | 1.5 | 15 | 0.06 | 102.224
A | 668 | 289 | 2.311 | 90 | 0 | 1.5 | 20 | 0.06 | 100.619
A | 668 | 289 | 2.311 | 90 | 0 | 1.5 | 30 | 0.06 | 96.604
A | 668 | 289 | 2.311 | 90 | 0 | 1.5 | 40 | 0.06 | 99.945
A | 668 | 289 | 2.311 | 90 | 0 | 1.5 | 50 | 0.06 | 96.773
A | 668 | 289 | 2.311 | 90 | 0 | 3 | 15 | 0.06 | 94.668
A | 668 | 289 | 2.311 | 90 | 0 | 3 | 20 | 0.06 | 90.912
A | 668 | 289 | 2.311 | 90 | 0 | 3 | 30 | 0.06 | 89.6
A | 668 | 289 | 2.311 | 90 | 0 | 3 | 40 | 0.06 | 88.64
A | 668 | 289 | 2.311 | 90 | 0 | 3 | 50 | 0.06 | 89.289
A | 668 | 289 | 2.311 | 90 | 0 | 6 | 15 | 0.06 | 83.206
A | 668 | 289 | 2.311 | 90 | 0 | 6 | 20 | 0.06 | 86.531
A | 668 | 289 | 2.311 | 90 | 0 | 6 | 30 | 0.06 | 81.356
A | 668 | 289 | 2.311 | 90 | 0 | 6 | 40 | 0.06 | 81.495
A | 668 | 289 | 2.311 | 90 | 0 | 6 | 50 | 0.06 | 81.261
A | 668 | 289 | 2.311 | 90 | 0 | 9 | 15 | 0.06 | 81.591
A | 668 | 289 | 2.311 | 90 | 0 | 9 | 20 | 0.06 | 76.348
A | 668 | 289 | 2.311 | 90 | 0 | 9 | 30 | 0.06 | 78.072
A | 668 | 289 | 2.311 | 90 | 0 | 9 | 40 | 0.06 | 81.818
A | 668 | 289 | 2.311 | 90 | 0 | 9 | 50 | 0.06 | 77.859
A | 668 | 289 | 2.311 | 90 | 0 | 15 | 15 | 0.06 | 81.326
A | 668 | 289 | 2.311 | 90 | 0 | 15 | 20 | 0.06 | 75.968
A | 668 | 289 | 2.311 | 90 | 0 | 15 | 30 | 0.06 | 77.919
A | 668 | 289 | 2.311 | 90 | 0 | 15 | 40 | 0.06 | 81.109
A | 668 | 289 | 2.311 | 90 | 0 | 15 | 50 | 0.06 | 77.581
A | 668 | 289 | 2.311 | 90 | 15 | 1 | 0 | 0.06 | 113.479
A | 668 | 289 | 2.311 | 90 | 15 | 1.5 | 15 | 0.06 | 101.224
A | 668 | 289 | 2.311 | 90 | 15 | 1.5 | 20 | 0.06 | 101.258
A | 668 | 289 | 2.311 | 90 | 15 | 1.5 | 30 | 0.06 | 96.785
A | 668 | 289 | 2.311 | 90 | 15 | 1.5 | 40 | 0.06 | 93.455
A | 668 | 289 | 2.311 | 90 | 15 | 1.5 | 50 | 0.06 | 96.257
A | 668 | 289 | 2.311 | 90 | 15 | 3 | 15 | 0.06 | 96.483
A | 668 | 289 | 2.311 | 90 | 15 | 3 | 20 | 0.06 | 93.029
A | 668 | 289 | 2.311 | 90 | 15 | 3 | 30 | 0.06 | 90.247
A | 668 | 289 | 2.311 | 90 | 15 | 3 | 40 | 0.06 | 88.167
A | 668 | 289 | 2.311 | 90 | 15 | 3 | 50 | 0.06 | 90.068
A | 668 | 289 | 2.311 | 90 | 15 | 6 | 15 | 0.06 | 87.814
A | 668 | 289 | 2.311 | 90 | 15 | 6 | 20 | 0.06 | 87.772
A | 668 | 289 | 2.311 | 90 | 15 | 6 | 30 | 0.06 | 82.03
A | 668 | 289 | 2.311 | 90 | 15 | 6 | 40 | 0.06 | 80.266
A | 668 | 289 | 2.311 | 90 | 15 | 6 | 50 | 0.06 | 81.847
A | 668 | 289 | 2.311 | 90 | 15 | 9 | 15 | 0.06 | 81.999
A | 668 | 289 | 2.311 | 90 | 15 | 9 | 20 | 0.06 | 76.298
A | 668 | 289 | 2.311 | 90 | 15 | 9 | 30 | 0.06 | 76.237
A | 668 | 289 | 2.311 | 90 | 15 | 9 | 40 | 0.06 | 75.998
A | 668 | 289 | 2.311 | 90 | 15 | 9 | 50 | 0.06 | 75.995
A | 668 | 289 | 2.311 | 90 | 15 | 15 | 15 | 0.06 | 81.117
A | 668 | 289 | 2.311 | 90 | 15 | 15 | 20 | 0.06 | 75.978
A | 668 | 289 | 2.311 | 90 | 15 | 15 | 30 | 0.06 | 75.886
A | 668 | 289 | 2.311 | 90 | 15 | 15 | 40 | 0.06 | 75.571
A | 668 | 289 | 2.311 | 90 | 15 | 15 | 50 | 0.06 | 75.887
A | 668 | 289 | 2.311 | 90 | 30 | 1 | 0 | 0.06 | 104.564
A | 668 | 289 | 2.311 | 90 | 30 | 1.5 | 15 | 0.06 | 94.102
A | 668 | 289 | 2.311 | 90 | 30 | 1.5 | 20 | 0.06 | 92.906
A | 668 | 289 | 2.311 | 90 | 30 | 1.5 | 30 | 0.06 | 89.393
A | 668 | 289 | 2.311 | 90 | 30 | 1.5 | 40 | 0.06 | 87.646
A | 668 | 289 | 2.311 | 90 | 30 | 1.5 | 50 | 0.06 | 89.043
A | 668 | 289 | 2.311 | 90 | 30 | 3 | 15 | 0.06 | 86.511
A | 668 | 289 | 2.311 | 90 | 30 | 3 | 20 | 0.06 | 86.703
A | 668 | 289 | 2.311 | 90 | 30 | 3 | 30 | 0.06 | 82.211
A | 668 | 289 | 2.311 | 90 | 30 | 3 | 40 | 0.06 | 76.937
A | 668 | 289 | 2.311 | 90 | 30 | 3 | 50 | 0.06 | 82.467
A | 668 | 289 | 2.311 | 90 | 30 | 6 | 15 | 0.06 | 78.522
A | 668 | 289 | 2.311 | 90 | 30 | 6 | 20 | 0.06 | 79.554
A | 668 | 289 | 2.311 | 90 | 30 | 6 | 30 | 0.06 | 72.323
A | 668 | 289 | 2.311 | 90 | 30 | 6 | 40 | 0.06 | 72.519
A | 668 | 289 | 2.311 | 90 | 30 | 6 | 50 | 0.06 | 72.514
A | 668 | 289 | 2.311 | 90 | 30 | 9 | 15 | 0.06 | 75.603
A | 668 | 289 | 2.311 | 90 | 30 | 9 | 20 | 0.06 | 75.078
A | 668 | 289 | 2.311 | 90 | 30 | 9 | 30 | 0.06 | 70.737
A | 668 | 289 | 2.311 | 90 | 30 | 9 | 40 | 0.06 | 66.876
A | 668 | 289 | 2.311 | 90 | 30 | 9 | 50 | 0.06 | 70.474
A | 668 | 289 | 2.311 | 90 | 30 | 15 | 15 | 0.06 | 75.181
A | 668 | 289 | 2.311 | 90 | 30 | 15 | 20 | 0.06 | 74.83
A | 668 | 289 | 2.311 | 90 | 30 | 15 | 30 | 0.06 | 70.336
A | 668 | 289 | 2.311 | 90 | 30 | 15 | 40 | 0.06 | 66.487
A | 668 | 289 | 2.311 | 90 | 30 | 15 | 50 | 0.06 | 69.754
A | 668 | 289 | 2.311 | 90 | 45 | 1 | 0 | 0.06 | 93.101
A | 668 | 289 | 2.311 | 90 | 45 | 1.5 | 15 | 0.06 | 81.113
A | 668 | 289 | 2.311 | 90 | 45 | 1.5 | 20 | 0.06 | 80.025
A | 668 | 289 | 2.311 | 90 | 45 | 1.5 | 30 | 0.06 | 83.641
A | 668 | 289 | 2.311 | 90 | 45 | 1.5 | 40 | 0.06 | 82.214
A | 668 | 289 | 2.311 | 90 | 45 | 1.5 | 50 | 0.06 | 83.753
A | 668 | 289 | 2.311 | 90 | 45 | 3 | 15 | 0.06 | 77.523
A | 668 | 289 | 2.311 | 90 | 45 | 3 | 20 | 0.06 | 74.073
A | 668 | 289 | 2.311 | 90 | 45 | 3 | 30 | 0.06 | 69.302
A | 668 | 289 | 2.311 | 90 | 45 | 3 | 40 | 0.06 | 71.755
A | 668 | 289 | 2.311 | 90 | 45 | 3 | 50 | 0.06 | 69.306
A | 668 | 289 | 2.311 | 90 | 45 | 6 | 15 | 0.06 | 69.122
A | 668 | 289 | 2.311 | 90 | 45 | 6 | 20 | 0.06 | 67.431
A | 668 | 289 | 2.311 | 90 | 45 | 6 | 30 | 0.06 | 64.067
A | 668 | 289 | 2.311 | 90 | 45 | 6 | 40 | 0.06 | 64.746
A | 668 | 289 | 2.311 | 90 | 45 | 6 | 50 | 0.06 | 63.876
A | 668 | 289 | 2.311 | 90 | 45 | 9 | 15 | 0.06 | 61.908
A | 668 | 289 | 2.311 | 90 | 45 | 9 | 20 | 0.06 | 63.858
A | 668 | 289 | 2.311 | 90 | 45 | 9 | 30 | 0.06 | 56.751
A | 668 | 289 | 2.311 | 90 | 45 | 9 | 40 | 0.06 | 54.73
A | 668 | 289 | 2.311 | 90 | 45 | 9 | 50 | 0.06 | 56.511
A | 668 | 289 | 2.311 | 90 | 45 | 15 | 15 | 0.06 | 61.294
A | 668 | 289 | 2.311 | 90 | 45 | 15 | 20 | 0.06 | 63.618
A | 668 | 289 | 2.311 | 90 | 45 | 15 | 30 | 0.06 | 56.454
A | 668 | 289 | 2.311 | 90 | 45 | 15 | 40 | 0.06 | 54.165
A | 668 | 289 | 2.311 | 90 | 45 | 15 | 50 | 0.06 | 56.617
A | 668 | 289 | 2.311 | 90 | 0 | 1 | 0 | 0.1 | 100.94
A | 668 | 289 | 2.311 | 90 | 0 | 1.5 | 15 | 0.1 | 89.074
A | 668 | 289 | 2.311 | 90 | 0 | 1.5 | 20 | 0.1 | 90.037
A | 668 | 289 | 2.311 | 90 | 0 | 1.5 | 30 | 0.1 | 87.698
A | 668 | 289 | 2.311 | 90 | 0 | 1.5 | 40 | 0.1 | 86.159
A | 668 | 289 | 2.311 | 90 | 0 | 1.5 | 50 | 0.1 | 87.728
A | 668 | 289 | 2.311 | 90 | 0 | 3 | 15 | 0.1 | 78.793
A | 668 | 289 | 2.311 | 90 | 0 | 3 | 20 | 0.1 | 84.719
A | 668 | 289 | 2.311 | 90 | 0 | 3 | 30 | 0.1 | 82.886
A | 668 | 289 | 2.311 | 90 | 0 | 3 | 40 | 0.1 | 71.574
A | 668 | 289 | 2.311 | 90 | 0 | 3 | 50 | 0.1 | 82.586
A | 668 | 289 | 2.311 | 90 | 0 | 6 | 15 | 0.1 | 72.882
A | 668 | 289 | 2.311 | 90 | 0 | 6 | 20 | 0.1 | 71.677
A | 668 | 289 | 2.311 | 90 | 0 | 6 | 30 | 0.1 | 66.539
A | 668 | 289 | 2.311 | 90 | 0 | 6 | 40 | 0.1 | 68.012
A | 668 | 289 | 2.311 | 90 | 0 | 6 | 50 | 0.1 | 66.455
A | 668 | 289 | 2.311 | 90 | 0 | 9 | 15 | 0.1 | 67.293
A | 668 | 289 | 2.311 | 90 | 0 | 9 | 20 | 0.1 | 68.183
A | 668 | 289 | 2.311 | 90 | 0 | 9 | 30 | 0.1 | 57.954
A | 668 | 289 | 2.311 | 90 | 0 | 9 | 40 | 0.1 | 62.425
A | 668 | 289 | 2.311 | 90 | 0 | 9 | 50 | 0.1 | 58.192
A | 668 | 289 | 2.311 | 90 | 0 | 15 | 15 | 0.1 | 67.042
A | 668 | 289 | 2.311 | 90 | 0 | 15 | 20 | 0.1 | 67.358
A | 668 | 289 | 2.311 | 90 | 0 | 15 | 30 | 0.1 | 57.278
A | 668 | 289 | 2.311 | 90 | 0 | 15 | 40 | 0.1 | 61.532
A | 668 | 289 | 2.311 | 90 | 0 | 15 | 50 | 0.1 | 57.612
A | 668 | 289 | 2.311 | 90 | 15 | 1 | 0 | 0.1 | 98.408
A | 668 | 289 | 2.311 | 90 | 15 | 1.5 | 15 | 0.1 | 94.348
A | 668 | 289 | 2.311 | 90 | 15 | 1.5 | 20 | 0.1 | 84.787
A | 668 | 289 | 2.311 | 90 | 15 | 1.5 | 30 | 0.1 | 81.706
A | 668 | 289 | 2.311 | 90 | 15 | 1.5 | 40 | 0.1 | 79.94
A | 668 | 289 | 2.311 | 90 | 15 | 1.5 | 50 | 0.1 | 81.683
A | 668 | 289 | 2.311 | 90 | 15 | 3 | 15 | 0.1 | 79.445
A | 668 | 289 | 2.311 | 90 | 15 | 3 | 20 | 0.1 | 77.667
A | 668 | 289 | 2.311 | 90 | 15 | 3 | 30 | 0.1 | 74.148
A | 668 | 289 | 2.311 | 90 | 15 | 3 | 40 | 0.1 | 73.567
A | 668 | 289 | 2.311 | 90 | 15 | 3 | 50 | 0.1 | 73.885
A | 668 | 289 | 2.311 | 90 | 15 | 6 | 15 | 0.1 | 72.847
A | 668 | 289 | 2.311 | 90 | 15 | 6 | 20 | 0.1 | 69.769
A | 668 | 289 | 2.311 | 90 | 15 | 6 | 30 | 0.1 | 66.601
A | 668 | 289 | 2.311 | 90 | 15 | 6 | 40 | 0.1 | 67.928
A | 668 | 289 | 2.311 | 90 | 15 | 6 | 50 | 0.1 | 67.093
A | 668 | 289 | 2.311 | 90 | 15 | 9 | 15 | 0.1 | 70.6
A | 668 | 289 | 2.311 | 90 | 15 | 9 | 20 | 0.1 | 67.932
A | 668 | 289 | 2.311 | 90 | 15 | 9 | 30 | 0.1 | 62.468
A | 668 | 289 | 2.311 | 90 | 15 | 9 | 40 | 0.1 | 59.323
A | 668 | 289 | 2.311 | 90 | 15 | 9 | 50 | 0.1 | 62.536
A | 668 | 289 | 2.311 | 90 | 15 | 15 | 15 | 0.1 | 70.113
A | 668 | 289 | 2.311 | 90 | 15 | 15 | 20 | 0.1 | 67.398
A | 668 | 289 | 2.311 | 90 | 15 | 15 | 30 | 0.1 | 62.208
A | 668 | 289 | 2.311 | 90 | 15 | 15 | 40 | 0.1 | 58.782
A | 668 | 289 | 2.311 | 90 | 15 | 15 | 50 | 0.1 | 61.973
A | 668 | 289 | 2.311 | 90 | 30 | 1 | 0 | 0.1 | 88.307
A | 668 | 289 | 2.311 | 90 | 30 | 1.5 | 15 | 0.1 | 86.935
A | 668 | 289 | 2.311 | 90 | 30 | 1.5 | 20 | 0.1 | 79.508
A | 668 | 289 | 2.311 | 90 | 30 | 1.5 | 30 | 0.1 | 73.099
A | 668 | 289 | 2.311 | 90 | 30 | 1.5 | 40 | 0.1 | 79.92
A | 668 | 289 | 2.311 | 90 | 30 | 1.5 | 50 | 0.1 | 72.995
A | 668 | 289 | 2.311 | 90 | 30 | 3 | 15 | 0.1 | 74.349
A | 668 | 289 | 2.311 | 90 | 30 | 3 | 20 | 0.1 | 71.655
A | 668 | 289 | 2.311 | 90 | 30 | 3 | 30 | 0.1 | 68.148
A | 668 | 289 | 2.311 | 90 | 30 | 3 | 40 | 0.1 | 68.283
A | 668 | 289 | 2.311 | 90 | 30 | 3 | 50 | 0.1 | 67.684
A | 668 | 289 | 2.311 | 90 | 30 | 6 | 15 | 0.1 | 66.849
A | 668 | 289 | 2.311 | 90 | 30 | 6 | 20 | 0.1 | 67.196
A | 668 | 289 | 2.311 | 90 | 30 | 6 | 30 | 0.1 | 59.354
A | 668 | 289 | 2.311 | 90 | 30 | 6 | 40 | 0.1 | 52.219
A | 668 | 289 | 2.311 | 90 | 30 | 6 | 50 | 0.1 | 59.25
A | 668 | 289 | 2.311 | 90 | 30 | 9 | 15 | 0.1 | 63.396
A | 668 | 289 | 2.311 | 90 | 30 | 9 | 20 | 0.1 | 59.438
A | 668 | 289 | 2.311 | 90 | 30 | 9 | 30 | 0.1 | 55.907
A | 668 | 289 | 2.311 | 90 | 30 | 9 | 40 | 0.1 | 59.295
A | 668 | 289 | 2.311 | 90 | 30 | 9 | 50 | 0.1 | 55.646
A | 668 | 289 | 2.311 | 90 | 30 | 15 | 15 | 0.1 | 62.865
A | 668 | 289 | 2.311 | 90 | 30 | 15 | 20 | 0.1 | 58.861
A | 668 | 289 | 2.311 | 90 | 30 | 15 | 30 | 0.1 | 55.261
A | 668 | 289 | 2.311 | 90 | 30 | 15 | 40 | 0.1 | 58.677
A | 668 | 289 | 2.311 | 90 | 30 | 15 | 50 | 0.1 | 55.471
A | 668 | 289 | 2.311 | 90 | 45 | 1 | 0 | 0.1 | 83.454
A | 668 | 289 | 2.311 | 90 | 45 | 1.5 | 15 | 0.1 | 71.567
A | 668 | 289 | 2.311 | 90 | 45 | 1.5 | 20 | 0.1 | 73.338
A | 668 | 289 | 2.311 | 90 | 45 | 1.5 | 30 | 0.1 | 69.925
A | 668 | 289 | 2.311 | 90 | 45 | 1.5 | 40 | 0.1 | 64.52
A | 668 | 289 | 2.311 | 90 | 45 | 1.5 | 50 | 0.1 | 69.417
A | 668 | 289 | 2.311 | 90 | 45 | 3 | 15 | 0.1 | 57.197
A | 668 | 289 | 2.311 | 90 | 45 | 3 | 20 | 0.1 | 61.231
A | 668 | 289 | 2.311 | 90 | 45 | 3 | 30 | 0.1 | 58.108
A | 668 | 289 | 2.311 | 90 | 45 | 3 | 40 | 0.1 | 56.82
A | 668 | 289 | 2.311 | 90 | 45 | 3 | 50 | 0.1 | 58.212
A | 668 | 289 | 2.311 | 90 | 45 | 6 | 15 | 0.1 | 58.537
A | 668 | 289 | 2.311 | 90 | 45 | 6 | 20 | 0.1 | 56.571
A | 668 | 289 | 2.311 | 90 | 45 | 6 | 30 | 0.1 | 53.144
A | 668 | 289 | 2.311 | 90 | 45 | 6 | 40 | 0.1 | 48.902
A | 668 | 289 | 2.311 | 90 | 45 | 6 | 50 | 0.1 | 53.116
A | 668 | 289 | 2.311 | 90 | 45 | 9 | 15 | 0.1 | 52.474
A | 668 | 289 | 2.311 | 90 | 45 | 9 | 20 | 0.1 | 47.464
A | 668 | 289 | 2.311 | 90 | 45 | 9 | 30 | 0.1 | 42.536
A | 668 | 289 | 2.311 | 90 | 45 | 9 | 40 | 0.1 | 42.339
A | 668 | 289 | 2.311 | 90 | 45 | 9 | 50 | 0.1 | 42.556
A | 668 | 289 | 2.311 | 90 | 45 | 15 | 15 | 0.1 | 51.834
A | 668 | 289 | 2.311 | 90 | 45 | 15 | 20 | 0.1 | 46.758
A | 668 | 289 | 2.311 | 90 | 45 | 15 | 30 | 0.1 | 42.025
A | 668 | 289 | 2.311 | 90 | 45 | 15 | 40 | 0.1 | 41.615
A | 668 | 289 | 2.311 | 90 | 45 | 15 | 50 | 0.1 | 41.796
A | 668 | 289 | 2.311 | 90 | 0 | 1 | 0 | 0.14 | 91.756
A | 668 | 289 | 2.311 | 90 | 0 | 1.5 | 15 | 0.14 | 78.062
A | 668 | 289 | 2.311 | 90 | 0 | 1.5 | 20 | 0.14 | 80.216
A | 668 | 289 | 2.311 | 90 | 0 | 1.5 | 30 | 0.14 | 75.346
A | 668 | 289 | 2.311 | 90 | 0 | 1.5 | 40 | 0.14 | 74.788
A | 668 | 289 | 2.311 | 90 | 0 | 1.5 | 50 | 0.14 | 74.739
A | 668 | 289 | 2.311 | 90 | 0 | 3 | 15 | 0.14 | 70.282
A | 668 | 289 | 2.311 | 90 | 0 | 3 | 20 | 0.14 | 69.846
A | 668 | 289 | 2.311 | 90 | 0 | 3 | 30 | 0.14 | 64.466
A | 668 | 289 | 2.311 | 90 | 0 | 3 | 40 | 0.14 | 66.877
A | 668 | 289 | 2.311 | 90 | 0 | 3 | 50 | 0.14 | 64.315
A | 668 | 289 | 2.311 | 90 | 0 | 6 | 15 | 0.14 | 59.608
A | 668 | 289 | 2.311 | 90 | 0 | 6 | 20 | 0.14 | 62.698
A | 668 | 289 | 2.311 | 90 | 0 | 6 | 30 | 0.14 | 61.805
A | 668 | 289 | 2.311 | 90 | 0 | 6 | 40 | 0.14 | 58.467
A | 668 | 289 | 2.311 | 90 | 0 | 6 | 50 | 0.14 | 61.811
A | 668 | 289 | 2.311 | 90 | 0 | 9 | 15 | 0.14 | 63.135
A | 668 | 289 | 2.311 | 90 | 0 | 9 | 20 | 0.14 | 60.254
A | 668 | 289 | 2.311 | 90 | 0 | 9 | 30 | 0.14 | 49.073
A | 668 | 289 | 2.311 | 90 | 0 | 9 | 40 | 0.14 | 58.294
A | 668 | 289 | 2.311 | 90 | 0 | 9 | 50 | 0.14 | 49.006
A | 668 | 289 | 2.311 | 90 | 0 | 15 | 15 | 0.14 | 62.225
A | 668 | 289 | 2.311 | 90 | 0 | 15 | 20 | 0.14 | 59.489
A | 668 | 289 | 2.311 | 90 | 0 | 15 | 30 | 0.14 | 48.795
A | 668 | 289 | 2.311 | 90 | 0 | 15 | 40 | 0.14 | 57.561
A | 668 | 289 | 2.311 | 90 | 0 | 15 | 50 | 0.14 | 48.113
A | 668 | 289 | 2.311 | 90 | 15 | 1 | 0 | 0.14 | 89.978
A | 668 | 289 | 2.311 | 90 | 15 | 1.5 | 15 | 0.14 | 81.745
A | 668 | 289 | 2.311 | 90 | 15 | 1.5 | 20 | 0.14 | 76.249
A | 668 | 289 | 2.311 | 90 | 15 | 1.5 | 30 | 0.14 | 76.773
A | 668 | 289 | 2.311 | 90 | 15 | 1.5 | 40 | 0.14 | 72.604
A | 668 | 289 | 2.311 | 90 | 15 | 1.5 | 50 | 0.14 | 76.544
A | 668 | 289 | 2.311 | 90 | 15 | 3 | 15 | 0.14 | 70.488
A | 668 | 289 | 2.311 | 90 | 15 | 3 | 20 | 0.14 | 69.208
A | 668 | 289 | 2.311 | 90 | 15 | 3 | 30 | 0.14 | 69.849
A | 668 | 289 | 2.311 | 90 | 15 | 3 | 40 | 0.14 | 69.553
A | 668 | 289 | 2.311 | 90 | 15 | 3 | 50 | 0.14 | 70.033
A | 668 | 289 | 2.311 | 90 | 15 | 6 | 15 | 0.14 | 62.384
A | 668 | 289 | 2.311 | 90 | 15 | 6 | 20 | 0.14 | 58.985
A | 668 | 289 | 2.311 | 90 | 15 | 6 | 30 | 0.14 | 54.819
A | 668 | 289 | 2.311 | 90 | 15 | 6 | 40 | 0.14 | 55.797
A | 668 | 289 | 2.311 | 90 | 15 | 6 | 50 | 0.14 | 54.725
A | 668 | 289 | 2.311 | 90 | 15 | 9 | 15 | 0.14 | 66.119
A | 668 | 289 | 2.311 | 90 | 15 | 9 | 20 | 0.14 | 51.046
A | 668 | 289 | 2.311 | 90 | 15 | 9 | 30 | 0.14 | 51.682
A | 668 | 289 | 2.311 | 90 | 15 | 9 | 40 | 0.14 | 54.374
A | 668 | 289 | 2.311 | 90 | 15 | 9 | 50 | 0.14 | 51.038
A | 668 | 289 | 2.311 | 90 | 15 | 15 | 15 | 0.14 | 65.545
A | 668 | 289 | 2.311 | 90 | 15 | 15 | 20 | 0.14 | 50.423
A | 668 | 289 | 2.311 | 90 | 15 | 15 | 30 | 0.14 | 51.281
A | 668 | 289 | 2.311 | 90 | 15 | 15 | 40 | 0.14 | 53.6
A | 668 | 289 | 2.311 | 90 | 15 | 15 | 50 | 0.14 | 51.246
A | 668 | 289 | 2.311 | 90 | 30 | 1 | 0 | 0.14 | 85.293
A | 668 | 289 | 2.311 | 90 | 30 | 1.5 | 15 | 0.14 | 77.437
A | 668 | 289 | 2.311 | 90 | 30 | 1.5 | 20 | 0.14 | 67.923
A | 668 | 289 | 2.311 | 90 | 30 | 1.5 | 30 | 0.14 | 67.712
A | 668 | 289 | 2.311 | 90 | 30 | 1.5 | 40 | 0.14 | 66.853
A | 668 | 289 | 2.311 | 90 | 30 | 1.5 | 50 | 0.14 | 67.575
A | 668 | 289 | 2.311 | 90 | 30 | 3 | 15 | 0.14 | 63.476
A | 668 | 289 | 2.311 | 90 | 30 | 3 | 20 | 0.14 | 69.177
A | 668 | 289 | 2.311 | 90 | 30 | 3 | 30 | 0.14 | 58.969
A | 668 | 289 | 2.311 | 90 | 30 | 3 | 40 | 0.14 | 51.673
A | 668 | 289 | 2.311 | 90 | 30 | 3 | 50 | 0.14 | 58.139
A | 668 | 289 | 2.311 | 90 | 30 | 6 | 15 | 0.14 | 57.141
A | 668 | 289 | 2.311 | 90 | 30 | 6 | 20 | 0.14 | 52.011
A | 668 | 289 | 2.311 | 90 | 30 | 6 | 30 | 0.14 | 54.558
A | 668 | 289 | 2.311 | 90 | 30 | 6 | 40 | 0.14 | 49.231
A | 668 | 289 | 2.311 | 90 | 30 | 6 | 50 | 0.14 | 54.588
A | 668 | 289 | 2.311 | 90 | 30 | 9 | 15 | 0.14 | 55.954
A | 668 | 289 | 2.311 | 90 | 30 | 9 | 20 | 0.14 | 52.536
A | 668 | 289 | 2.311 | 90 | 30 | 9 | 30 | 0.14 | 42.746
A | 668 | 289 | 2.311 | 90 | 30 | 9 | 40 | 0.14 | 48.312
A | 668 | 289 | 2.311 | 90 | 30 | 9 | 50 | 0.14 | 42.522
A | 668 | 289 | 2.311 | 90 | 30 | 15 | 15 | 0.14 | 55.392
A | 668 | 289 | 2.311 | 90 | 30 | 15 | 20 | 0.14 | 51.972
A | 668 | 289 | 2.311 | 90 | 30 | 15 | 30 | 0.14 | 42.349
A | 668 | 289 | 2.311 | 90 | 30 | 15 | 40 | 0.14 | 47.77
A | 668 | 289 | 2.311 | 90 | 30 | 15 | 50 | 0.14 | 41.901
A | 668 | 289 | 2.311 | 90 | 45 | 1 | 0 | 0.14 | 80.723
A | 668 | 289 | 2.311 | 90 | 45 | 1.5 | 15 | 0.14 | 66.043
A | 668 | 289 | 2.311 | 90 | 45 | 1.5 | 20 | 0.14 | 66.205
A | 668 | 289 | 2.311 | 90 | 45 | 1.5 | 30 | 0.14 | 57.706
A | 668 | 289 | 2.311 | 90 | 45 | 1.5 | 40 | 0.14 | 65.198
A | 668 | 289 | 2.311 | 90 | 45 | 1.5 | 50 | 0.14 | 57.094
A | 668 | 289 | 2.311 | 90 | 45 | 3 | 15 | 0.14 | 57.817
A | 668 | 289 | 2.311 | 90 | 45 | 3 | 20 | 0.14 | 47.129
A | 668 | 289 | 2.311 | 90 | 45 | 3 | 30 | 0.14 | 53.05
A | 668 | 289 | 2.311 | 90 | 45 | 3 | 40 | 0.14 | 45.996
A | 668 | 289 | 2.311 | 90 | 45 | 3 | 50 | 0.14 | 52.573
A | 668 | 289 | 2.311 | 90 | 45 | 6 | 15 | 0.14 | 43.162
A | 668 | 289 | 2.311 | 90 | 45 | 6 | 20 | 0.14 | 45.742
A | 668 | 289 | 2.311 | 90 | 45 | 6 | 30 | 0.14 | 35.927
A | 668 | 289 | 2.311 | 90 | 45 | 6 | 40 | 0.14 | 40.203
A | 668 | 289 | 2.311 | 90 | 45 | 6 | 50 | 0.14 | 35.26
A | 668 | 289 | 2.311 | 90 | 45 | 9 | 15 | 0.14 | 37.667
A | 668 | 289 | 2.311 | 90 | 45 | 9 | 20 | 0.14 | 34.943
A | 668 | 289 | 2.311 | 90 | 45 | 9 | 30 | 0.14 | 36.599
A | 668 | 289 | 2.311 | 90 | 45 | 9 | 40 | 0.14 | 33.96
A | 668 | 289 | 2.311 | 90 | 45 | 9 | 50 | 0.14 | 36.017
A | 668 | 289 | 2.311 | 90 | 45 | 15 | 15 | 0.14 | 37.023
A | 668 | 289 | 2.311 | 90 | 45 | 15 | 20 | 0.14 | 33.533
A | 668 | 289 | 2.311 | 90 | 45 | 15 | 30 | 0.14 | 36.071
A | 668 | 289 | 2.311 | 90 | 45 | 15 | 40 | 0.14 | 33.209
A | 668 | 289 | 2.311 | 90 | 45 | 15 | 50 | 0.14 | 35.579

## Sample 2
Polymeric Insulator Sample Number | Creepage Distance (CD) (cm) | Arcing Distance (AD) (cm) | Creepage factor (CD/AD) | Relative Humidity (%) | Accelerated Aging (day) | J (non-uniformity Pollution Degree) | K (Occupation Ratio) (%) | Salt Deposit Density (mg/cm^2) | Flashover Voltage (kV)
B | 652 | 248 | 2.629 | 65 | 0 | 1 | 0 | 0.03 | 141.337
B | 652 | 248 | 2.629 | 65 | 0 | 1.5 | 15 | 0.03 | 130.811
B | 652 | 248 | 2.629 | 65 | 0 | 1.5 | 20 | 0.03 | 130.577
B | 652 | 248 | 2.629 | 65 | 0 | 1.5 | 30 | 0.03 | 124.181
B | 652 | 248 | 2.629 | 65 | 0 | 1.5 | 40 | 0.03 | 125.672
B | 652 | 248 | 2.629 | 65 | 0 | 1.5 | 50 | 0.03 | 124.36
B | 652 | 248 | 2.629 | 65 | 0 | 3 | 15 | 0.03 | 124.296
B | 652 | 248 | 2.629 | 65 | 0 | 3 | 20 | 0.03 | 122.432
B | 652 | 248 | 2.629 | 65 | 0 | 3 | 30 | 0.03 | 115.844
B | 652 | 248 | 2.629 | 65 | 0 | 3 | 40 | 0.03 | 117.245
B | 652 | 248 | 2.629 | 65 | 0 | 3 | 50 | 0.03 | 115.299
B | 652 | 248 | 2.629 | 65 | 0 | 6 | 15 | 0.03 | 111.302
B | 652 | 248 | 2.629 | 65 | 0 | 6 | 20 | 0.03 | 112.397
B | 652 | 248 | 2.629 | 65 | 0 | 6 | 30 | 0.03 | 106.411
B | 652 | 248 | 2.629 | 65 | 0 | 6 | 40 | 0.03 | 107.956
B | 652 | 248 | 2.629 | 65 | 0 | 6 | 50 | 0.03 | 106.389
B | 652 | 248 | 2.629 | 65 | 0 | 9 | 15 | 0.03 | 110.674
B | 652 | 248 | 2.629 | 65 | 0 | 9 | 20 | 0.03 | 106.385
B | 652 | 248 | 2.629 | 65 | 0 | 9 | 30 | 0.03 | 100.987
B | 652 | 248 | 2.629 | 65 | 0 | 9 | 40 | 0.03 | 100.675
B | 652 | 248 | 2.629 | 65 | 0 | 9 | 50 | 0.03 | 100.482
B | 652 | 248 | 2.629 | 65 | 0 | 15 | 15 | 0.03 | 110.671
B | 652 | 248 | 2.629 | 65 | 0 | 15 | 20 | 0.03 | 106.419
B | 652 | 248 | 2.629 | 65 | 0 | 15 | 30 | 0.03 | 100.921
B | 652 | 248 | 2.629 | 65 | 0 | 15 | 40 | 0.03 | 100.561
B | 652 | 248 | 2.629 | 65 | 0 | 15 | 50 | 0.03 | 100.448
B | 652 | 248 | 2.629 | 65 | 15 | 1 | 0 | 0.03 | 144.726
B | 652 | 248 | 2.629 | 65 | 15 | 1.5 | 15 | 0.03 | 132.731
B | 652 | 248 | 2.629 | 65 | 15 | 1.5 | 20 | 0.03 | 130.755
B | 652 | 248 | 2.629 | 65 | 15 | 1.5 | 30 | 0.03 | 125.735
B | 652 | 248 | 2.629 | 65 | 15 | 1.5 | 40 | 0.03 | 124.458
B | 652 | 248 | 2.629 | 65 | 15 | 1.5 | 50 | 0.03 | 125.801
B | 652 | 248 | 2.629 | 65 | 15 | 3 | 15 | 0.03 | 120.943
B | 652 | 248 | 2.629 | 65 | 15 | 3 | 20 | 0.03 | 119.216
B | 652 | 248 | 2.629 | 65 | 15 | 3 | 30 | 0.03 | 115.316
B | 652 | 248 | 2.629 | 65 | 15 | 3 | 40 | 0.03 | 115.05
B | 652 | 248 | 2.629 | 65 | 15 | 3 | 50 | 0.03 | 115.311
B | 652 | 248 | 2.629 | 65 | 15 | 6 | 15 | 0.03 | 113.607
B | 652 | 248 | 2.629 | 65 | 15 | 6 | 20 | 0.03 | 109.504
B | 652 | 248 | 2.629 | 65 | 15 | 6 | 30 | 0.03 | 106.074
B | 652 | 248 | 2.629 | 65 | 15 | 6 | 40 | 0.03 | 106.058
B | 652 | 248 | 2.629 | 65 | 15 | 6 | 50 | 0.03 | 105.705
B | 652 | 248 | 2.629 | 65 | 15 | 9 | 15 | 0.03 | 107.715
B | 652 | 248 | 2.629 | 65 | 15 | 9 | 20 | 0.03 | 108.848
B | 652 | 248 | 2.629 | 65 | 15 | 9 | 30 | 0.03 | 101.465
B | 652 | 248 | 2.629 | 65 | 15 | 9 | 40 | 0.03 | 101.506
B | 652 | 248 | 2.629 | 65 | 15 | 9 | 50 | 0.03 | 101.021
B | 652 | 248 | 2.629 | 65 | 15 | 15 | 15 | 0.03 | 107.837
B | 652 | 248 | 2.629 | 65 | 15 | 15 | 20 | 0.03 | 109.272
B | 652 | 248 | 2.629 | 65 | 15 | 15 | 30 | 0.03 | 100.869
B | 652 | 248 | 2.629 | 65 | 15 | 15 | 40 | 0.03 | 101.412
B | 652 | 248 | 2.629 | 65 | 15 | 15 | 50 | 0.03 | 100.248
B | 652 | 248 | 2.629 | 65 | 30 | 1 | 0 | 0.03 | 131.609
B | 652 | 248 | 2.629 | 65 | 30 | 1.5 | 15 | 0.03 | 121.708
B | 652 | 248 | 2.629 | 65 | 30 | 1.5 | 20 | 0.03 | 119.538
B | 652 | 248 | 2.629 | 65 | 30 | 1.5 | 30 | 0.03 | 118.42
B | 652 | 248 | 2.629 | 65 | 30 | 1.5 | 40 | 0.03 | 114.831
B | 652 | 248 | 2.629 | 65 | 30 | 1.5 | 50 | 0.03 | 118.62
B | 652 | 248 | 2.629 | 65 | 30 | 3 | 15 | 0.03 | 113.301
B | 652 | 248 | 2.629 | 65 | 30 | 3 | 20 | 0.03 | 110.442
B | 652 | 248 | 2.629 | 65 | 30 | 3 | 30 | 0.03 | 109.416
B | 652 | 248 | 2.629 | 65 | 30 | 3 | 40 | 0.03 | 108.593
B | 652 | 248 | 2.629 | 65 | 30 | 3 | 50 | 0.03 | 109.039
B | 652 | 248 | 2.629 | 65 | 30 | 6 | 15 | 0.03 | 102.617
B | 652 | 248 | 2.629 | 65 | 30 | 6 | 20 | 0.03 | 100.471
B | 652 | 248 | 2.629 | 65 | 30 | 6 | 30 | 0.03 | 99.279
B | 652 | 248 | 2.629 | 65 | 30 | 6 | 40 | 0.03 | 97.472
B | 652 | 248 | 2.629 | 65 | 30 | 6 | 50 | 0.03 | 98.827
B | 652 | 248 | 2.629 | 65 | 30 | 9 | 15 | 0.03 | 98.64
B | 652 | 248 | 2.629 | 65 | 30 | 9 | 20 | 0.03 | 96.178
B | 652 | 248 | 2.629 | 65 | 30 | 9 | 30 | 0.03 | 94.128
B | 652 | 248 | 2.629 | 65 | 30 | 9 | 40 | 0.03 | 93.574
B | 652 | 248 | 2.629 | 65 | 30 | 9 | 50 | 0.03 | 93.896
B | 652 | 248 | 2.629 | 65 | 30 | 15 | 15 | 0.03 | 98.356
B | 652 | 248 | 2.629 | 65 | 30 | 15 | 20 | 0.03 | 95.68
B | 652 | 248 | 2.629 | 65 | 30 | 15 | 30 | 0.03 | 94.054
B | 652 | 248 | 2.629 | 65 | 30 | 15 | 40 | 0.03 | 93.379
B | 652 | 248 | 2.629 | 65 | 30 | 15 | 50 | 0.03 | 94.018
B | 652 | 248 | 2.629 | 65 | 45 | 1 | 0 | 0.03 | 121.619
B | 652 | 248 | 2.629 | 65 | 45 | 1.5 | 15 | 0.03 | 108.941
B | 652 | 248 | 2.629 | 65 | 45 | 1.5 | 20 | 0.03 | 107.225
B | 652 | 248 | 2.629 | 65 | 45 | 1.5 | 30 | 0.03 | 102.331
B | 652 | 248 | 2.629 | 65 | 45 | 1.5 | 40 | 0.03 | 104.304
B | 652 | 248 | 2.629 | 65 | 45 | 1.5 | 50 | 0.03 | 102.671
B | 652 | 248 | 2.629 | 65 | 45 | 3 | 15 | 0.03 | 99.703
B | 652 | 248 | 2.629 | 65 | 45 | 3 | 20 | 0.03 | 98.452
B | 652 | 248 | 2.629 | 65 | 45 | 3 | 30 | 0.03 | 98.297
B | 652 | 248 | 2.629 | 65 | 45 | 3 | 40 | 0.03 | 94.509
B | 652 | 248 | 2.629 | 65 | 45 | 3 | 50 | 0.03 | 98.066
B | 652 | 248 | 2.629 | 65 | 45 | 6 | 15 | 0.03 | 91.635
B | 652 | 248 | 2.629 | 65 | 45 | 6 | 20 | 0.03 | 93.039
B | 652 | 248 | 2.629 | 65 | 45 | 6 | 30 | 0.03 | 86.461
B | 652 | 248 | 2.629 | 65 | 45 | 6 | 40 | 0.03 | 84.91
B | 652 | 248 | 2.629 | 65 | 45 | 6 | 50 | 0.03 | 85.784
B | 652 | 248 | 2.629 | 65 | 45 | 9 | 15 | 0.03 | 88.037
B | 652 | 248 | 2.629 | 65 | 45 | 9 | 20 | 0.03 | 83.793
B | 652 | 248 | 2.629 | 65 | 45 | 9 | 30 | 0.03 | 81.417
B | 652 | 248 | 2.629 | 65 | 45 | 9 | 40 | 0.03 | 80.164
B | 652 | 248 | 2.629 | 65 | 45 | 9 | 50 | 0.03 | 81.299
B | 652 | 248 | 2.629 | 65 | 45 | 15 | 15 | 0.03 | 87.883
B | 652 | 248 | 2.629 | 65 | 45 | 15 | 20 | 0.03 | 83.331
B | 652 | 248 | 2.629 | 65 | 45 | 15 | 30 | 0.03 | 81.569
B | 652 | 248 | 2.629 | 65 | 45 | 15 | 40 | 0.03 | 80.442
B | 652 | 248 | 2.629 | 65 | 45 | 15 | 50 | 0.03 | 81.604
B | 652 | 248 | 2.629 | 65 | 0 | 1 | 0 | 0.06 | 133.28
B | 652 | 248 | 2.629 | 65 | 0 | 1.5 | 15 | 0.06 | 122.245
B | 652 | 248 | 2.629 | 65 | 0 | 1.5 | 20 | 0.06 | 121.53
B | 652 | 248 | 2.629 | 65 | 0 | 1.5 | 30 | 0.06 | 119.357
B | 652 | 248 | 2.629 | 65 | 0 | 1.5 | 40 | 0.06 | 115.927
B | 652 | 248 | 2.629 | 65 | 0 | 1.5 | 50 | 0.06 | 119.293
B | 652 | 248 | 2.629 | 65 | 0 | 3 | 15 | 0.06 | 114.757
B | 652 | 248 | 2.629 | 65 | 0 | 3 | 20 | 0.06 | 112.331
B | 652 | 248 | 2.629 | 65 | 0 | 3 | 30 | 0.06 | 107.695
B | 652 | 248 | 2.629 | 65 | 0 | 3 | 40 | 0.06 | 107.137
B | 652 | 248 | 2.629 | 65 | 0 | 3 | 50 | 0.06 | 107.207
B | 652 | 248 | 2.629 | 65 | 0 | 6 | 15 | 0.06 | 102.893
B | 652 | 248 | 2.629 | 65 | 0 | 6 | 20 | 0.06 | 100.07
B | 652 | 248 | 2.629 | 65 | 0 | 6 | 30 | 0.06 | 100.826
B | 652 | 248 | 2.629 | 65 | 0 | 6 | 40 | 0.06 | 95.205
B | 652 | 248 | 2.629 | 65 | 0 | 6 | 50 | 0.06 | 101.118
B | 652 | 248 | 2.629 | 65 | 0 | 9 | 15 | 0.06 | 100.084
B | 652 | 248 | 2.629 | 65 | 0 | 9 | 20 | 0.06 | 97.395
B | 652 | 248 | 2.629 | 65 | 0 | 9 | 30 | 0.06 | 94.376
B | 652 | 248 | 2.629 | 65 | 0 | 9 | 40 | 0.06 | 93.308
B | 652 | 248 | 2.629 | 65 | 0 | 9 | 50 | 0.06 | 94.046
B | 652 | 248 | 2.629 | 65 | 0 | 15 | 15 | 0.06 | 100.008
B | 652 | 248 | 2.629 | 65 | 0 | 15 | 20 | 0.06 | 96.871
B | 652 | 248 | 2.629 | 65 | 0 | 15 | 30 | 0.06 | 94.269
B | 652 | 248 | 2.629 | 65 | 0 | 15 | 40 | 0.06 | 93.225
B | 652 | 248 | 2.629 | 65 | 0 | 15 | 50 | 0.06 | 94.12
B | 652 | 248 | 2.629 | 65 | 15 | 1 | 0 | 0.06 | 130.341
B | 652 | 248 | 2.629 | 65 | 15 | 1.5 | 15 | 0.06 | 122.106
B | 652 | 248 | 2.629 | 65 | 15 | 1.5 | 20 | 0.06 | 119.939
B | 652 | 248 | 2.629 | 65 | 15 | 1.5 | 30 | 0.06 | 116.283
B | 652 | 248 | 2.629 | 65 | 15 | 1.5 | 40 | 0.06 | 117.137
B | 652 | 248 | 2.629 | 65 | 15 | 1.5 | 50 | 0.06 | 115.935
B | 652 | 248 | 2.629 | 65 | 15 | 3 | 15 | 0.06 | 113.258
B | 652 | 248 | 2.629 | 65 | 15 | 3 | 20 | 0.06 | 112.795
B | 652 | 248 | 2.629 | 65 | 15 | 3 | 30 | 0.06 | 109.026
B | 652 | 248 | 2.629 | 65 | 15 | 3 | 40 | 0.06 | 104.138
B | 652 | 248 | 2.629 | 65 | 15 | 3 | 50 | 0.06 | 108.815
B | 652 | 248 | 2.629 | 65 | 15 | 6 | 15 | 0.06 | 104.914
B | 652 | 248 | 2.629 | 65 | 15 | 6 | 20 | 0.06 | 103.328
B | 652 | 248 | 2.629 | 65 | 15 | 6 | 30 | 0.06 | 97.436
B | 652 | 248 | 2.629 | 65 | 15 | 6 | 40 | 0.06 | 95.863
B | 652 | 248 | 2.629 | 65 | 15 | 6 | 50 | 0.06 | 97.391
B | 652 | 248 | 2.629 | 65 | 15 | 9 | 15 | 0.06 | 100.684
B | 652 | 248 | 2.629 | 65 | 15 | 9 | 20 | 0.06 | 96.422
B | 652 | 248 | 2.629 | 65 | 15 | 9 | 30 | 0.06 | 93.369
B | 652 | 248 | 2.629 | 65 | 15 | 9 | 40 | 0.06 | 90.879
B | 652 | 248 | 2.629 | 65 | 15 | 9 | 50 | 0.06 | 92.952
B | 652 | 248 | 2.629 | 65 | 15 | 15 | 15 | 0.06 | 100.956
B | 652 | 248 | 2.629 | 65 | 15 | 15 | 20 | 0.06 | 95.924
B | 652 | 248 | 2.629 | 65 | 15 | 15 | 30 | 0.06 | 93.126
B | 652 | 248 | 2.629 | 65 | 15 | 15 | 40 | 0.06 | 90.724
B | 652 | 248 | 2.629 | 65 | 15 | 15 | 50 | 0.06 | 93.218
B | 652 | 248 | 2.629 | 65 | 30 | 1 | 0 | 0.06 | 122.983
B | 652 | 248 | 2.629 | 65 | 30 | 1.5 | 15 | 0.06 | 109.504
B | 652 | 248 | 2.629 | 65 | 30 | 1.5 | 20 | 0.06 | 110.296
B | 652 | 248 | 2.629 | 65 | 30 | 1.5 | 30 | 0.06 | 109.578
B | 652 | 248 | 2.629 | 65 | 30 | 1.5 | 40 | 0.06 | 110.541
B | 652 | 248 | 2.629 | 65 | 30 | 1.5 | 50 | 0.06 | 109.817
B | 652 | 248 | 2.629 | 65 | 30 | 3 | 15 | 0.06 | 106.558
B | 652 | 248 | 2.629 | 65 | 30 | 3 | 20 | 0.06 | 102.128
B | 652 | 248 | 2.629 | 65 | 30 | 3 | 30 | 0.06 | 95.477
B | 652 | 248 | 2.629 | 65 | 30 | 3 | 40 | 0.06 | 94.004
B | 652 | 248 | 2.629 | 65 | 30 | 3 | 50 | 0.06 | 95.612
B | 652 | 248 | 2.629 | 65 | 30 | 6 | 15 | 0.06 | 97.658
B | 652 | 248 | 2.629 | 65 | 30 | 6 | 20 | 0.06 | 92.573
B | 652 | 248 | 2.629 | 65 | 30 | 6 | 30 | 0.06 | 88.961
B | 652 | 248 | 2.629 | 65 | 30 | 6 | 40 | 0.06 | 89.508
B | 652 | 248 | 2.629 | 65 | 30 | 6 | 50 | 0.06 | 88.845
B | 652 | 248 | 2.629 | 65 | 30 | 9 | 15 | 0.06 | 92.649
B | 652 | 248 | 2.629 | 65 | 30 | 9 | 20 | 0.06 | 87.836
B | 652 | 248 | 2.629 | 65 | 30 | 9 | 30 | 0.06 | 86.366
B | 652 | 248 | 2.629 | 65 | 30 | 9 | 40 | 0.06 | 85.775
B | 652 | 248 | 2.629 | 65 | 30 | 9 | 50 | 0.06 | 85.725
B | 652 | 248 | 2.629 | 65 | 30 | 15 | 15 | 0.06 | 92.933
B | 652 | 248 | 2.629 | 65 | 30 | 15 | 20 | 0.06 | 87.502
B | 652 | 248 | 2.629 | 65 | 30 | 15 | 30 | 0.06 | 86.161
B | 652 | 248 | 2.629 | 65 | 30 | 15 | 40 | 0.06 | 85.645
B | 652 | 248 | 2.629 | 65 | 30 | 15 | 50 | 0.06 | 85.563
B | 652 | 248 | 2.629 | 65 | 45 | 1 | 0 | 0.06 | 113.619
B | 652 | 248 | 2.629 | 65 | 45 | 1.5 | 15 | 0.06 | 102.442
B | 652 | 248 | 2.629 | 65 | 45 | 1.5 | 20 | 0.06 | 101.62
B | 652 | 248 | 2.629 | 65 | 45 | 1.5 | 30 | 0.06 | 95.938
B | 652 | 248 | 2.629 | 65 | 45 | 1.5 | 40 | 0.06 | 98.928
B | 652 | 248 | 2.629 | 65 | 45 | 1.5 | 50 | 0.06 | 95.752
B | 652 | 248 | 2.629 | 65 | 45 | 3 | 15 | 0.06 | 93.933
B | 652 | 248 | 2.629 | 65 | 45 | 3 | 20 | 0.06 | 90.687
B | 652 | 248 | 2.629 | 65 | 45 | 3 | 30 | 0.06 | 87.744
B | 652 | 248 | 2.629 | 65 | 45 | 3 | 40 | 0.06 | 89.261
B | 652 | 248 | 2.629 | 65 | 45 | 3 | 50 | 0.06 | 87.668
B | 652 | 248 | 2.629 | 65 | 45 | 6 | 15 | 0.06 | 83.419
B | 652 | 248 | 2.629 | 65 | 45 | 6 | 20 | 0.06 | 82.797
B | 652 | 248 | 2.629 | 65 | 45 | 6 | 30 | 0.06 | 78.468
B | 652 | 248 | 2.629 | 65 | 45 | 6 | 40 | 0.06 | 76.276
B | 652 | 248 | 2.629 | 65 | 45 | 6 | 50 | 0.06 | 78.257
B | 652 | 248 | 2.629 | 65 | 45 | 9 | 15 | 0.06 | 80.202
B | 652 | 248 | 2.629 | 65 | 45 | 9 | 20 | 0.06 | 74.391
B | 652 | 248 | 2.629 | 65 | 45 | 9 | 30 | 0.06 | 72.684
B | 652 | 248 | 2.629 | 65 | 45 | 9 | 40 | 0.06 | 69.073
B | 652 | 248 | 2.629 | 65 | 45 | 9 | 50 | 0.06 | 72.08
B | 652 | 248 | 2.629 | 65 | 45 | 15 | 15 | 0.06 | 79.874
B | 652 | 248 | 2.629 | 65 | 45 | 15 | 20 | 0.06 | 74.307
B | 652 | 248 | 2.629 | 65 | 45 | 15 | 30 | 0.06 | 72.121
B | 652 | 248 | 2.629 | 65 | 45 | 15 | 40 | 0.06 | 68.679
B | 652 | 248 | 2.629 | 65 | 45 | 15 | 50 | 0.06 | 72.253
B | 652 | 248 | 2.629 | 65 | 0 | 1 | 0 | 0.1 | 121.711
B | 652 | 248 | 2.629 | 65 | 0 | 1.5 | 15 | 0.1 | 103.393
B | 652 | 248 | 2.629 | 65 | 0 | 1.5 | 20 | 0.1 | 102.274
B | 652 | 248 | 2.629 | 65 | 0 | 1.5 | 30 | 0.1 | 101.997
B | 652 | 248 | 2.629 | 65 | 0 | 1.5 | 40 | 0.1 | 101.841
B | 652 | 248 | 2.629 | 65 | 0 | 1.5 | 50 | 0.1 | 102.356
B | 652 | 248 | 2.629 | 65 | 0 | 3 | 15 | 0.1 | 100.047
B | 652 | 248 | 2.629 | 65 | 0 | 3 | 20 | 0.1 | 95.748
B | 652 | 248 | 2.629 | 65 | 0 | 3 | 30 | 0.1 | 91.491
B | 652 | 248 | 2.629 | 65 | 0 | 3 | 40 | 0.1 | 93.987
B | 652 | 248 | 2.629 | 65 | 0 | 3 | 50 | 0.1 | 91.831
B | 652 | 248 | 2.629 | 65 | 0 | 6 | 15 | 0.1 | 93.363
B | 652 | 248 | 2.629 | 65 | 0 | 6 | 20 | 0.1 | 90.843
B | 652 | 248 | 2.629 | 65 | 0 | 6 | 30 | 0.1 | 80.555
B | 652 | 248 | 2.629 | 65 | 0 | 6 | 40 | 0.1 | 87.166
B | 652 | 248 | 2.629 | 65 | 0 | 6 | 50 | 0.1 | 80.163
B | 652 | 248 | 2.629 | 65 | 0 | 9 | 15 | 0.1 | 87.814
B | 652 | 248 | 2.629 | 65 | 0 | 9 | 20 | 0.1 | 81.591
B | 652 | 248 | 2.629 | 65 | 0 | 9 | 30 | 0.1 | 82.743
B | 652 | 248 | 2.629 | 65 | 0 | 9 | 40 | 0.1 | 79.703
B | 652 | 248 | 2.629 | 65 | 0 | 9 | 50 | 0.1 | 82.262
B | 652 | 248 | 2.629 | 65 | 0 | 15 | 15 | 0.1 | 87.357
B | 652 | 248 | 2.629 | 65 | 0 | 15 | 20 | 0.1 | 81.294
B | 652 | 248 | 2.629 | 65 | 0 | 15 | 30 | 0.1 | 82.979
B | 652 | 248 | 2.629 | 65 | 0 | 15 | 40 | 0.1 | 79.203
B | 652 | 248 | 2.629 | 65 | 0 | 15 | 50 | 0.1 | 82.656
B | 652 | 248 | 2.629 | 65 | 15 | 1 | 0 | 0.1 | 120.228
B | 652 | 248 | 2.629 | 65 | 15 | 1.5 | 15 | 0.1 | 107.277
B | 652 | 248 | 2.629 | 65 | 15 | 1.5 | 20 | 0.1 | 110.728
B | 652 | 248 | 2.629 | 65 | 15 | 1.5 | 30 | 0.1 | 103.72
B | 652 | 248 | 2.629 | 65 | 15 | 1.5 | 40 | 0.1 | 102.504
B | 652 | 248 | 2.629 | 65 | 15 | 1.5 | 50 | 0.1 | 103.748
B | 652 | 248 | 2.629 | 65 | 15 | 3 | 15 | 0.1 | 101.937
B | 652 | 248 | 2.629 | 65 | 15 | 3 | 20 | 0.1 | 99.243
B | 652 | 248 | 2.629 | 65 | 15 | 3 | 30 | 0.1 | 95.452
B | 652 | 248 | 2.629 | 65 | 15 | 3 | 40 | 0.1 | 94.417
B | 652 | 248 | 2.629 | 65 | 15 | 3 | 50 | 0.1 | 95.581
B | 652 | 248 | 2.629 | 65 | 15 | 6 | 15 | 0.1 | 88.96
B | 652 | 248 | 2.629 | 65 | 15 | 6 | 20 | 0.1 | 90.949
B | 652 | 248 | 2.629 | 65 | 15 | 6 | 30 | 0.1 | 83.958
B | 652 | 248 | 2.629 | 65 | 15 | 6 | 40 | 0.1 | 85.273
B | 652 | 248 | 2.629 | 65 | 15 | 6 | 50 | 0.1 | 83.556
B | 652 | 248 | 2.629 | 65 | 15 | 9 | 15 | 0.1 | 88.375
B | 652 | 248 | 2.629 | 65 | 15 | 9 | 20 | 0.1 | 81.866
B | 652 | 248 | 2.629 | 65 | 15 | 9 | 30 | 0.1 | 82.014
B | 652 | 248 | 2.629 | 65 | 15 | 9 | 40 | 0.1 | 84.511
B | 652 | 248 | 2.629 | 65 | 15 | 9 | 50 | 0.1 | 81.647
B | 652 | 248 | 2.629 | 65 | 15 | 15 | 15 | 0.1 | 88.159
B | 652 | 248 | 2.629 | 65 | 15 | 15 | 20 | 0.1 | 81.39
B | 652 | 248 | 2.629 | 65 | 15 | 15 | 30 | 0.1 | 81.728
B | 652 | 248 | 2.629 | 65 | 15 | 15 | 40 | 0.1 | 84.231
B | 652 | 248 | 2.629 | 65 | 15 | 15 | 50 | 0.1 | 81.864
B | 652 | 248 | 2.629 | 65 | 30 | 1 | 0 | 0.1 | 110.051
B | 652 | 248 | 2.629 | 65 | 30 | 1.5 | 15 | 0.1 | 101.233
B | 652 | 248 | 2.629 | 65 | 30 | 1.5 | 20 | 0.1 | 101.038
B | 652 | 248 | 2.629 | 65 | 30 | 1.5 | 30 | 0.1 | 94.152
B | 652 | 248 | 2.629 | 65 | 30 | 1.5 | 40 | 0.1 | 95.573
B | 652 | 248 | 2.629 | 65 | 30 | 1.5 | 50 | 0.1 | 93.763
B | 652 | 248 | 2.629 | 65 | 30 | 3 | 15 | 0.1 | 91.58
B | 652 | 248 | 2.629 | 65 | 30 | 3 | 20 | 0.1 | 87.517
B | 652 | 248 | 2.629 | 65 | 30 | 3 | 30 | 0.1 | 84.928
B | 652 | 248 | 2.629 | 65 | 30 | 3 | 40 | 0.1 | 91.167
B | 652 | 248 | 2.629 | 65 | 30 | 3 | 50 | 0.1 | 84.725
B | 652 | 248 | 2.629 | 65 | 30 | 6 | 15 | 0.1 | 84.67
B | 652 | 248 | 2.629 | 65 | 30 | 6 | 20 | 0.1 | 82.209
B | 652 | 248 | 2.629 | 65 | 30 | 6 | 30 | 0.1 | 78.515
B | 652 | 248 | 2.629 | 65 | 30 | 6 | 40 | 0.1 | 79.322
B | 652 | 248 | 2.629 | 65 | 30 | 6 | 50 | 0.1 | 78.738
B | 652 | 248 | 2.629 | 65 | 30 | 9 | 15 | 0.1 | 78.841
B | 652 | 248 | 2.629 | 65 | 30 | 9 | 20 | 0.1 | 79.406
B | 652 | 248 | 2.629 | 65 | 30 | 9 | 30 | 0.1 | 69.493
B | 652 | 248 | 2.629 | 65 | 30 | 9 | 40 | 0.1 | 71.774
B | 652 | 248 | 2.629 | 65 | 30 | 9 | 50 | 0.1 | 69.313
B | 652 | 248 | 2.629 | 65 | 30 | 15 | 15 | 0.1 | 78.623
B | 652 | 248 | 2.629 | 65 | 30 | 15 | 20 | 0.1 | 79.166
B | 652 | 248 | 2.629 | 65 | 30 | 15 | 30 | 0.1 | 68.903
B | 652 | 248 | 2.629 | 65 | 30 | 15 | 40 | 0.1 | 71.31
B | 652 | 248 | 2.629 | 65 | 30 | 15 | 50 | 0.1 | 68.672
B | 652 | 248 | 2.629 | 65 | 45 | 1 | 0 | 0.1 | 98.353
B | 652 | 248 | 2.629 | 65 | 45 | 1.5 | 15 | 0.1 | 89.459
B | 652 | 248 | 2.629 | 65 | 45 | 1.5 | 20 | 0.1 | 90.82
B | 652 | 248 | 2.629 | 65 | 45 | 1.5 | 30 | 0.1 | 83.16
B | 652 | 248 | 2.629 | 65 | 45 | 1.5 | 40 | 0.1 | 86.595
B | 652 | 248 | 2.629 | 65 | 45 | 1.5 | 50 | 0.1 | 83.495
B | 652 | 248 | 2.629 | 65 | 45 | 3 | 15 | 0.1 | 81.3
B | 652 | 248 | 2.629 | 65 | 45 | 3 | 20 | 0.1 | 80.66
B | 652 | 248 | 2.629 | 65 | 45 | 3 | 30 | 0.1 | 75.998
B | 652 | 248 | 2.629 | 65 | 45 | 3 | 40 | 0.1 | 73.823
B | 652 | 248 | 2.629 | 65 | 45 | 3 | 50 | 0.1 | 76.004
B | 652 | 248 | 2.629 | 65 | 45 | 6 | 15 | 0.1 | 73.964
B | 652 | 248 | 2.629 | 65 | 45 | 6 | 20 | 0.1 | 70.883
B | 652 | 248 | 2.629 | 65 | 45 | 6 | 30 | 0.1 | 67.109
B | 652 | 248 | 2.629 | 65 | 45 | 6 | 40 | 0.1 | 67.444
B | 652 | 248 | 2.629 | 65 | 45 | 6 | 50 | 0.1 | 67.262
B | 652 | 248 | 2.629 | 65 | 45 | 9 | 15 | 0.1 | 67.947
B | 652 | 248 | 2.629 | 65 | 45 | 9 | 20 | 0.1 | 65.074
B | 652 | 248 | 2.629 | 65 | 45 | 9 | 30 | 0.1 | 61.211
B | 652 | 248 | 2.629 | 65 | 45 | 9 | 40 | 0.1 | 58.412
B | 652 | 248 | 2.629 | 65 | 45 | 9 | 50 | 0.1 | 61.196
B | 652 | 248 | 2.629 | 65 | 45 | 15 | 15 | 0.1 | 67.711
B | 652 | 248 | 2.629 | 65 | 45 | 15 | 20 | 0.1 | 64.552
B | 652 | 248 | 2.629 | 65 | 45 | 15 | 30 | 0.1 | 60.832
B | 652 | 248 | 2.629 | 65 | 45 | 15 | 40 | 0.1 | 58.309
B | 652 | 248 | 2.629 | 65 | 45 | 15 | 50 | 0.1 | 60.987
B | 652 | 248 | 2.629 | 65 | 0 | 1 | 0 | 0.14 | 109.87
B | 652 | 248 | 2.629 | 65 | 0 | 1.5 | 15 | 0.14 | 97.077
B | 652 | 248 | 2.629 | 65 | 0 | 1.5 | 20 | 0.14 | 102.295
B | 652 | 248 | 2.629 | 65 | 0 | 1.5 | 30 | 0.14 | 88.871
B | 652 | 248 | 2.629 | 65 | 0 | 1.5 | 40 | 0.14 | 92.685
B | 652 | 248 | 2.629 | 65 | 0 | 1.5 | 50 | 0.14 | 88.509
B | 652 | 248 | 2.629 | 65 | 0 | 3 | 15 | 0.14 | 88.499
B | 652 | 248 | 2.629 | 65 | 0 | 3 | 20 | 0.14 | 86.752
B | 652 | 248 | 2.629 | 65 | 0 | 3 | 30 | 0.14 | 89.181
B | 652 | 248 | 2.629 | 65 | 0 | 3 | 40 | 0.14 | 81.593
B | 652 | 248 | 2.629 | 65 | 0 | 3 | 50 | 0.14 | 88.498
B | 652 | 248 | 2.629 | 65 | 0 | 6 | 15 | 0.14 | 85.968
B | 652 | 248 | 2.629 | 65 | 0 | 6 | 20 | 0.14 | 77.741
B | 652 | 248 | 2.629 | 65 | 0 | 6 | 30 | 0.14 | 74.901
B | 652 | 248 | 2.629 | 65 | 0 | 6 | 40 | 0.14 | 78.625
B | 652 | 248 | 2.629 | 65 | 0 | 6 | 50 | 0.14 | 74.648
B | 652 | 248 | 2.629 | 65 | 0 | 9 | 15 | 0.14 | 75.037
B | 652 | 248 | 2.629 | 65 | 0 | 9 | 20 | 0.14 | 78.376
B | 652 | 248 | 2.629 | 65 | 0 | 9 | 30 | 0.14 | 76.611
B | 652 | 248 | 2.629 | 65 | 0 | 9 | 40 | 0.14 | 67.484
B | 652 | 248 | 2.629 | 65 | 0 | 9 | 50 | 0.14 | 76.859
B | 652 | 248 | 2.629 | 65 | 0 | 15 | 15 | 0.14 | 74.762
B | 652 | 248 | 2.629 | 65 | 0 | 15 | 20 | 0.14 | 78.309
B | 652 | 248 | 2.629 | 65 | 0 | 15 | 30 | 0.14 | 76.255
B | 652 | 248 | 2.629 | 65 | 0 | 15 | 40 | 0.14 | 66.515
B | 652 | 248 | 2.629 | 65 | 0 | 15 | 50 | 0.14 | 76.195
B | 652 | 248 | 2.629 | 65 | 15 | 1 | 0 | 0.14 | 108.132
B | 652 | 248 | 2.629 | 65 | 15 | 1.5 | 15 | 0.14 | 99.404
B | 652 | 248 | 2.629 | 65 | 15 | 1.5 | 20 | 0.14 | 90.756
B | 652 | 248 | 2.629 | 65 | 15 | 1.5 | 30 | 0.14 | 92.706
B | 652 | 248 | 2.629 | 65 | 15 | 1.5 | 40 | 0.14 | 91.337
B | 652 | 248 | 2.629 | 65 | 15 | 1.5 | 50 | 0.14 | 92.389
B | 652 | 248 | 2.629 | 65 | 15 | 3 | 15 | 0.14 | 92.778
B | 652 | 248 | 2.629 | 65 | 15 | 3 | 20 | 0.14 | 88.783
B | 652 | 248 | 2.629 | 65 | 15 | 3 | 30 | 0.14 | 85.16
B | 652 | 248 | 2.629 | 65 | 15 | 3 | 40 | 0.14 | 87.684
B | 652 | 248 | 2.629 | 65 | 15 | 3 | 50 | 0.14 | 84.582
B | 652 | 248 | 2.629 | 65 | 15 | 6 | 15 | 0.14 | 83.782
B | 652 | 248 | 2.629 | 65 | 15 | 6 | 20 | 0.14 | 77.473
B | 652 | 248 | 2.629 | 65 | 15 | 6 | 30 | 0.14 | 76.007
B | 652 | 248 | 2.629 | 65 | 15 | 6 | 40 | 0.14 | 69.388
B | 652 | 248 | 2.629 | 65 | 15 | 6 | 50 | 0.14 | 76.289
B | 652 | 248 | 2.629 | 65 | 15 | 9 | 15 | 0.14 | 71.659
B | 652 | 248 | 2.629 | 65 | 15 | 9 | 20 | 0.14 | 71.613
B | 652 | 248 | 2.629 | 65 | 15 | 9 | 30 | 0.14 | 73.473
B | 652 | 248 | 2.629 | 65 | 15 | 9 | 40 | 0.14 | 72.532
B | 652 | 248 | 2.629 | 65 | 15 | 9 | 50 | 0.14 | 72.782
B | 652 | 248 | 2.629 | 65 | 15 | 15 | 15 | 0.14 | 71.551
B | 652 | 248 | 2.629 | 65 | 15 | 15 | 20 | 0.14 | 71.345
B | 652 | 248 | 2.629 | 65 | 15 | 15 | 30 | 0.14 | 72.892
B | 652 | 248 | 2.629 | 65 | 15 | 15 | 40 | 0.14 | 72.107
B | 652 | 248 | 2.629 | 65 | 15 | 15 | 50 | 0.14 | 72.481
B | 652 | 248 | 2.629 | 65 | 30 | 1 | 0 | 0.14 | 102.281
B | 652 | 248 | 2.629 | 65 | 30 | 1.5 | 15 | 0.14 | 94.997
B | 652 | 248 | 2.629 | 65 | 30 | 1.5 | 20 | 0.14 | 90.716
B | 652 | 248 | 2.629 | 65 | 30 | 1.5 | 30 | 0.14 | 85.586
B | 652 | 248 | 2.629 | 65 | 30 | 1.5 | 40 | 0.14 | 80.255
B | 652 | 248 | 2.629 | 65 | 30 | 1.5 | 50 | 0.14 | 86.314
B | 652 | 248 | 2.629 | 65 | 30 | 3 | 15 | 0.14 | 82.353
B | 652 | 248 | 2.629 | 65 | 30 | 3 | 20 | 0.14 | 77.631
B | 652 | 248 | 2.629 | 65 | 30 | 3 | 30 | 0.14 | 81.042
B | 652 | 248 | 2.629 | 65 | 30 | 3 | 40 | 0.14 | 78.703
B | 652 | 248 | 2.629 | 65 | 30 | 3 | 50 | 0.14 | 81.039
B | 652 | 248 | 2.629 | 65 | 30 | 6 | 15 | 0.14 | 71.221
B | 652 | 248 | 2.629 | 65 | 30 | 6 | 20 | 0.14 | 75.788
B | 652 | 248 | 2.629 | 65 | 30 | 6 | 30 | 0.14 | 69.429
B | 652 | 248 | 2.629 | 65 | 30 | 6 | 40 | 0.14 | 73.054
B | 652 | 248 | 2.629 | 65 | 30 | 6 | 50 | 0.14 | 68.775
B | 652 | 248 | 2.629 | 65 | 30 | 9 | 15 | 0.14 | 71.138
B | 652 | 248 | 2.629 | 65 | 30 | 9 | 20 | 0.14 | 63.052
B | 652 | 248 | 2.629 | 65 | 30 | 9 | 30 | 0.14 | 61.71
B | 652 | 248 | 2.629 | 65 | 30 | 9 | 40 | 0.14 | 59.457
B | 652 | 248 | 2.629 | 65 | 30 | 9 | 50 | 0.14 | 61.652
B | 652 | 248 | 2.629 | 65 | 30 | 15 | 15 | 0.14 | 71.004
B | 652 | 248 | 2.629 | 65 | 30 | 15 | 20 | 0.14 | 62.385
B | 652 | 248 | 2.629 | 65 | 30 | 15 | 30 | 0.14 | 61.175
B | 652 | 248 | 2.629 | 65 | 30 | 15 | 40 | 0.14 | 59.217
B | 652 | 248 | 2.629 | 65 | 30 | 15 | 50 | 0.14 | 61.019
B | 652 | 248 | 2.629 | 65 | 45 | 1 | 0 | 0.14 | 93.668
B | 652 | 248 | 2.629 | 65 | 45 | 1.5 | 15 | 0.14 | 79.937
B | 652 | 248 | 2.629 | 65 | 45 | 1.5 | 20 | 0.14 | 78.792
B | 652 | 248 | 2.629 | 65 | 45 | 1.5 | 30 | 0.14 | 75.959
B | 652 | 248 | 2.629 | 65 | 45 | 1.5 | 40 | 0.14 | 72.942
B | 652 | 248 | 2.629 | 65 | 45 | 1.5 | 50 | 0.14 | 75.628
B | 652 | 248 | 2.629 | 65 | 45 | 3 | 15 | 0.14 | 75.852
B | 652 | 248 | 2.629 | 65 | 45 | 3 | 20 | 0.14 | 74.601
B | 652 | 248 | 2.629 | 65 | 45 | 3 | 30 | 0.14 | 67.482
B | 652 | 248 | 2.629 | 65 | 45 | 3 | 40 | 0.14 | 69.156
B | 652 | 248 | 2.629 | 65 | 45 | 3 | 50 | 0.14 | 67.069
B | 652 | 248 | 2.629 | 65 | 45 | 6 | 15 | 0.14 | 62.333
B | 652 | 248 | 2.629 | 65 | 45 | 6 | 20 | 0.14 | 57.976
B | 652 | 248 | 2.629 | 65 | 45 | 6 | 30 | 0.14 | 60.592
B | 652 | 248 | 2.629 | 65 | 45 | 6 | 40 | 0.14 | 61.455
B | 652 | 248 | 2.629 | 65 | 45 | 6 | 50 | 0.14 | 60.625
B | 652 | 248 | 2.629 | 65 | 45 | 9 | 15 | 0.14 | 61.136
B | 652 | 248 | 2.629 | 65 | 45 | 9 | 20 | 0.14 | 61.415
B | 652 | 248 | 2.629 | 65 | 45 | 9 | 30 | 0.14 | 51.404
B | 652 | 248 | 2.629 | 65 | 45 | 9 | 40 | 0.14 | 50.395
B | 652 | 248 | 2.629 | 65 | 45 | 9 | 50 | 0.14 | 51.072
B | 652 | 248 | 2.629 | 65 | 45 | 15 | 15 | 0.14 | 60.552
B | 652 | 248 | 2.629 | 65 | 45 | 15 | 20 | 0.14 | 61.009
B | 652 | 248 | 2.629 | 65 | 45 | 15 | 30 | 0.14 | 51.12
B | 652 | 248 | 2.629 | 65 | 45 | 15 | 40 | 0.14 | 49.406
B | 652 | 248 | 2.629 | 65 | 45 | 15 | 50 | 0.14 | 51.339
B | 652 | 248 | 2.629 | 70 | 0 | 1 | 0 | 0.03 | 132.807
B | 652 | 248 | 2.629 | 70 | 0 | 1.5 | 15 | 0.03 | 122.136
B | 652 | 248 | 2.629 | 70 | 0 | 1.5 | 20 | 0.03 | 119.907
B | 652 | 248 | 2.629 | 70 | 0 | 1.5 | 30 | 0.03 | 115.479
B | 652 | 248 | 2.629 | 70 | 0 | 1.5 | 40 | 0.03 | 118.35
B | 652 | 248 | 2.629 | 70 | 0 | 1.5 | 50 | 0.03 | 115.886
B | 652 | 248 | 2.629 | 70 | 0 | 3 | 15 | 0.03 | 115.697
B | 652 | 248 | 2.629 | 70 | 0 | 3 | 20 | 0.03 | 112.094
B | 652 | 248 | 2.629 | 70 | 0 | 3 | 30 | 0.03 | 108.805
B | 652 | 248 | 2.629 | 70 | 0 | 3 | 40 | 0.03 | 106.228
B | 652 | 248 | 2.629 | 70 | 0 | 3 | 50 | 0.03 | 108.667
B | 652 | 248 | 2.629 | 70 | 0 | 6 | 15 | 0.03 | 105.576
B | 652 | 248 | 2.629 | 70 | 0 | 6 | 20 | 0.03 | 103.272
B | 652 | 248 | 2.629 | 70 | 0 | 6 | 30 | 0.03 | 101.321
B | 652 | 248 | 2.629 | 70 | 0 | 6 | 40 | 0.03 | 98.449
B | 652 | 248 | 2.629 | 70 | 0 | 6 | 50 | 0.03 | 101.411
B | 652 | 248 | 2.629 | 70 | 0 | 9 | 15 | 0.03 | 101.995
B | 652 | 248 | 2.629 | 70 | 0 | 9 | 20 | 0.03 | 98.828
B | 652 | 248 | 2.629 | 70 | 0 | 9 | 30 | 0.03 | 96.888
B | 652 | 248 | 2.629 | 70 | 0 | 9 | 40 | 0.03 | 93.589
B | 652 | 248 | 2.629 | 70 | 0 | 9 | 50 | 0.03 | 96.214
B | 652 | 248 | 2.629 | 70 | 0 | 15 | 15 | 0.03 | 101.902
B | 652 | 248 | 2.629 | 70 | 0 | 15 | 20 | 0.03 | 98.952
B | 652 | 248 | 2.629 | 70 | 0 | 15 | 30 | 0.03 | 96.791
B | 652 | 248 | 2.629 | 70 | 0 | 15 | 40 | 0.03 | 92.921
B | 652 | 248 | 2.629 | 70 | 0 | 15 | 50 | 0.03 | 96.54
B | 652 | 248 | 2.629 | 70 | 15 | 1 | 0 | 0.03 | 136.274
B | 652 | 248 | 2.629 | 70 | 15 | 1.5 | 15 | 0.03 | 122.536
B | 652 | 248 | 2.629 | 70 | 15 | 1.5 | 20 | 0.03 | 123.927
B | 652 | 248 | 2.629 | 70 | 15 | 1.5 | 30 | 0.03 | 116.545
B | 652 | 248 | 2.629 | 70 | 15 | 1.5 | 40 | 0.03 | 117.116
B | 652 | 248 | 2.629 | 70 | 15 | 1.5 | 50 | 0.03 | 116.765
B | 652 | 248 | 2.629 | 70 | 15 | 3 | 15 | 0.03 | 113.646
B | 652 | 248 | 2.629 | 70 | 15 | 3 | 20 | 0.03 | 111.209
B | 652 | 248 | 2.629 | 70 | 15 | 3 | 30 | 0.03 | 108.138
B | 652 | 248 | 2.629 | 70 | 15 | 3 | 40 | 0.03 | 105.507
B | 652 | 248 | 2.629 | 70 | 15 | 3 | 50 | 0.03 | 107.893
B | 652 | 248 | 2.629 | 70 | 15 | 6 | 15 | 0.03 | 104.153
B | 652 | 248 | 2.629 | 70 | 15 | 6 | 20 | 0.03 | 100.422
B | 652 | 248 | 2.629 | 70 | 15 | 6 | 30 | 0.03 | 97.379
B | 652 | 248 | 2.629 | 70 | 15 | 6 | 40 | 0.03 | 98.164
B | 652 | 248 | 2.629 | 70 | 15 | 6 | 50 | 0.03 | 97.481
B | 652 | 248 | 2.629 | 70 | 15 | 9 | 15 | 0.03 | 99.646
B | 652 | 248 | 2.629 | 70 | 15 | 9 | 20 | 0.03 | 100.082
B | 652 | 248 | 2.629 | 70 | 15 | 9 | 30 | 0.03 | 93.52
B | 652 | 248 | 2.629 | 70 | 15 | 9 | 40 | 0.03 | 93.398
B | 652 | 248 | 2.629 | 70 | 15 | 9 | 50 | 0.03 | 93.472
B | 652 | 248 | 2.629 | 70 | 15 | 15 | 15 | 0.03 | 99.373
B | 652 | 248 | 2.629 | 70 | 15 | 15 | 20 | 0.03 | 99.615
B | 652 | 248 | 2.629 | 70 | 15 | 15 | 30 | 0.03 | 93.385
B | 652 | 248 | 2.629 | 70 | 15 | 15 | 40 | 0.03 | 93.249
B | 652 | 248 | 2.629 | 70 | 15 | 15 | 50 | 0.03 | 92.998
B | 652 | 248 | 2.629 | 70 | 30 | 1 | 0 | 0.03 | 127.677
B | 652 | 248 | 2.629 | 70 | 30 | 1.5 | 15 | 0.03 | 115.187
B | 652 | 248 | 2.629 | 70 | 30 | 1.5 | 20 | 0.03 | 111.871
B | 652 | 248 | 2.629 | 70 | 30 | 1.5 | 30 | 0.03 | 109.605
B | 652 | 248 | 2.629 | 70 | 30 | 1.5 | 40 | 0.03 | 109.563
B | 652 | 248 | 2.629 | 70 | 30 | 1.5 | 50 | 0.03 | 109.402
B | 652 | 248 | 2.629 | 70 | 30 | 3 | 15 | 0.03 | 107.778
B | 652 | 248 | 2.629 | 70 | 30 | 3 | 20 | 0.03 | 105.825
B | 652 | 248 | 2.629 | 70 | 30 | 3 | 30 | 0.03 | 101.597
B | 652 | 248 | 2.629 | 70 | 30 | 3 | 40 | 0.03 | 100.856
B | 652 | 248 | 2.629 | 70 | 30 | 3 | 50 | 0.03 | 101.148
B | 652 | 248 | 2.629 | 70 | 30 | 6 | 15 | 0.03 | 98.117
B | 652 | 248 | 2.629 | 70 | 30 | 6 | 20 | 0.03 | 95.893
B | 652 | 248 | 2.629 | 70 | 30 | 6 | 30 | 0.03 | 91.957
B | 652 | 248 | 2.629 | 70 | 30 | 6 | 40 | 0.03 | 87.959
B | 652 | 248 | 2.629 | 70 | 30 | 6 | 50 | 0.03 | 91.75
B | 652 | 248 | 2.629 | 70 | 30 | 9 | 15 | 0.03 | 94.698
B | 652 | 248 | 2.629 | 70 | 30 | 9 | 20 | 0.03 | 89.968
B | 652 | 248 | 2.629 | 70 | 30 | 9 | 30 | 0.03 | 86.471
B | 652 | 248 | 2.629 | 70 | 30 | 9 | 40 | 0.03 | 85.399
B | 652 | 248 | 2.629 | 70 | 30 | 9 | 50 | 0.03 | 86.962
B | 652 | 248 | 2.629 | 70 | 30 | 15 | 15 | 0.03 | 94.373
B | 652 | 248 | 2.629 | 70 | 30 | 15 | 20 | 0.03 | 89.152
B | 652 | 248 | 2.629 | 70 | 30 | 15 | 30 | 0.03 | 86.488
B | 652 | 248 | 2.629 | 70 | 30 | 15 | 40 | 0.03 | 84.816
B | 652 | 248 | 2.629 | 70 | 30 | 15 | 50 | 0.03 | 86.158
B | 652 | 248 | 2.629 | 70 | 45 | 1 | 0 | 0.03 | 114.565
B | 652 | 248 | 2.629 | 70 | 45 | 1.5 | 15 | 0.03 | 104.369
B | 652 | 248 | 2.629 | 70 | 45 | 1.5 | 20 | 0.03 | 102.103
B | 652 | 248 | 2.629 | 70 | 45 | 1.5 | 30 | 0.03 | 98.996
B | 652 | 248 | 2.629 | 70 | 45 | 1.5 | 40 | 0.03 | 96.977
B | 652 | 248 | 2.629 | 70 | 45 | 1.5 | 50 | 0.03 | 98.785
B | 652 | 248 | 2.629 | 70 | 45 | 3 | 15 | 0.03 | 93.33
B | 652 | 248 | 2.629 | 70 | 45 | 3 | 20 | 0.03 | 92.241
B | 652 | 248 | 2.629 | 70 | 45 | 3 | 30 | 0.03 | 89.447
B | 652 | 248 | 2.629 | 70 | 45 | 3 | 40 | 0.03 | 87.765
B | 652 | 248 | 2.629 | 70 | 45 | 3 | 50 | 0.03 | 89.243
B | 652 | 248 | 2.629 | 70 | 45 | 6 | 15 | 0.03 | 88.156
B | 652 | 248 | 2.629 | 70 | 45 | 6 | 20 | 0.03 | 82.248
B | 652 | 248 | 2.629 | 70 | 45 | 6 | 30 | 0.03 | 79.798
B | 652 | 248 | 2.629 | 70 | 45 | 6 | 40 | 0.03 | 79.667
B | 652 | 248 | 2.629 | 70 | 45 | 6 | 50 | 0.03 | 79.553
B | 652 | 248 | 2.629 | 70 | 45 | 9 | 15 | 0.03 | 83.798
B | 652 | 248 | 2.629 | 70 | 45 | 9 | 20 | 0.03 | 81.746
B | 652 | 248 | 2.629 | 70 | 45 | 9 | 30 | 0.03 | 77.351
B | 652 | 248 | 2.629 | 70 | 45 | 9 | 40 | 0.03 | 73.835
B | 652 | 248 | 2.629 | 70 | 45 | 9 | 50 | 0.03 | 77.334
B | 652 | 248 | 2.629 | 70 | 45 | 15 | 15 | 0.03 | 83.695
B | 652 | 248 | 2.629 | 70 | 45 | 15 | 20 | 0.03 | 81.351
B | 652 | 248 | 2.629 | 70 | 45 | 15 | 30 | 0.03 | 77.168
B | 652 | 248 | 2.629 | 70 | 45 | 15 | 40 | 0.03 | 73.763
B | 652 | 248 | 2.629 | 70 | 45 | 15 | 50 | 0.03 | 76.762
B | 652 | 248 | 2.629 | 70 | 0 | 1 | 0 | 0.06 | 126.332
B | 652 | 248 | 2.629 | 70 | 0 | 1.5 | 15 | 0.06 | 115.883
B | 652 | 248 | 2.629 | 70 | 0 | 1.5 | 20 | 0.06 | 111.897
B | 652 | 248 | 2.629 | 70 | 0 | 1.5 | 30 | 0.06 | 108.924
B | 652 | 248 | 2.629 | 70 | 0 | 1.5 | 40 | 0.06 | 107.832
B | 652 | 248 | 2.629 | 70 | 0 | 1.5 | 50 | 0.06 | 109.241
B | 652 | 248 | 2.629 | 70 | 0 | 3 | 15 | 0.06 | 104.248
B | 652 | 248 | 2.629 | 70 | 0 | 3 | 20 | 0.06 | 102.932
B | 652 | 248 | 2.629 | 70 | 0 | 3 | 30 | 0.06 | 99.416
B | 652 | 248 | 2.629 | 70 | 0 | 3 | 40 | 0.06 | 97.186
B | 652 | 248 | 2.629 | 70 | 0 | 3 | 50 | 0.06 | 99.354
B | 652 | 248 | 2.629 | 70 | 0 | 6 | 15 | 0.06 | 97.262
B | 652 | 248 | 2.629 | 70 | 0 | 6 | 20 | 0.06 | 90.891
B | 652 | 248 | 2.629 | 70 | 0 | 6 | 30 | 0.06 | 88.313
B | 652 | 248 | 2.629 | 70 | 0 | 6 | 40 | 0.06 | 89.952
B | 652 | 248 | 2.629 | 70 | 0 | 6 | 50 | 0.06 | 88.241
B | 652 | 248 | 2.629 | 70 | 0 | 9 | 15 | 0.06 | 92.868
B | 652 | 248 | 2.629 | 70 | 0 | 9 | 20 | 0.06 | 91.327
B | 652 | 248 | 2.629 | 70 | 0 | 9 | 30 | 0.06 | 84.164
B | 652 | 248 | 2.629 | 70 | 0 | 9 | 40 | 0.06 | 83.998
B | 652 | 248 | 2.629 | 70 | 0 | 9 | 50 | 0.06 | 84.157
B | 652 | 248 | 2.629 | 70 | 0 | 15 | 15 | 0.06 | 92.164
B | 652 | 248 | 2.629 | 70 | 0 | 15 | 20 | 0.06 | 91.086
B | 652 | 248 | 2.629 | 70 | 0 | 15 | 30 | 0.06 | 83.985
B | 652 | 248 | 2.629 | 70 | 0 | 15 | 40 | 0.06 | 84.012
B | 652 | 248 | 2.629 | 70 | 0 | 15 | 50 | 0.06 | 83.867
B | 652 | 248 | 2.629 | 70 | 15 | 1 | 0 | 0.06 | 122.742
B | 652 | 248 | 2.629 | 70 | 15 | 1.5 | 15 | 0.06 | 114.812
B | 652 | 248 | 2.629 | 70 | 15 | 1.5 | 20 | 0.06 | 111.636
B | 652 | 248 | 2.629 | 70 | 15 | 1.5 | 30 | 0.06 | 107.181
B | 652 | 248 | 2.629 | 70 | 15 | 1.5 | 40 | 0.06 | 103.321
B | 652 | 248 | 2.629 | 70 | 15 | 1.5 | 50 | 0.06 | 107.189
B | 652 | 248 | 2.629 | 70 | 15 | 3 | 15 | 0.06 | 105.151
B | 652 | 248 | 2.629 | 70 | 15 | 3 | 20 | 0.06 | 104.867
B | 652 | 248 | 2.629 | 70 | 15 | 3 | 30 | 0.06 | 98.009
B | 652 | 248 | 2.629 | 70 | 15 | 3 | 40 | 0.06 | 97.923
B | 652 | 248 | 2.629 | 70 | 15 | 3 | 50 | 0.06 | 97.527
B | 652 | 248 | 2.629 | 70 | 15 | 6 | 15 | 0.06 | 95.059
B | 652 | 248 | 2.629 | 70 | 15 | 6 | 20 | 0.06 | 92.799
B | 652 | 248 | 2.629 | 70 | 15 | 6 | 30 | 0.06 | 89.258
B | 652 | 248 | 2.629 | 70 | 15 | 6 | 40 | 0.06 | 88.336
B | 652 | 248 | 2.629 | 70 | 15 | 6 | 50 | 0.06 | 89.22
B | 652 | 248 | 2.629 | 70 | 15 | 9 | 15 | 0.06 | 92.114
B | 652 | 248 | 2.629 | 70 | 15 | 9 | 20 | 0.06 | 86.678
B | 652 | 248 | 2.629 | 70 | 15 | 9 | 30 | 0.06 | 84.935
B | 652 | 248 | 2.629 | 70 | 15 | 9 | 40 | 0.06 | 84.73
B | 652 | 248 | 2.629 | 70 | 15 | 9 | 50 | 0.06 | 84.552
B | 652 | 248 | 2.629 | 70 | 15 | 15 | 15 | 0.06 | 91.555
B | 652 | 248 | 2.629 | 70 | 15 | 15 | 20 | 0.06 | 86.431
B | 652 | 248 | 2.629 | 70 | 15 | 15 | 30 | 0.06 | 84.657
B | 652 | 248 | 2.629 | 70 | 15 | 15 | 40 | 0.06 | 84.092
B | 652 | 248 | 2.629 | 70 | 15 | 15 | 50 | 0.06 | 85.021
B | 652 | 248 | 2.629 | 70 | 30 | 1 | 0 | 0.06 | 114.58
B | 652 | 248 | 2.629 | 70 | 30 | 1.5 | 15 | 0.06 | 106.636
B | 652 | 248 | 2.629 | 70 | 30 | 1.5 | 20 | 0.06 | 103.843
B | 652 | 248 | 2.629 | 70 | 30 | 1.5 | 30 | 0.06 | 99.389
B | 652 | 248 | 2.629 | 70 | 30 | 1.5 | 40 | 0.06 | 98.175
B | 652 | 248 | 2.629 | 70 | 30 | 1.5 | 50 | 0.06 | 99.037
B | 652 | 248 | 2.629 | 70 | 30 | 3 | 15 | 0.06 | 96.54
B | 652 | 248 | 2.629 | 70 | 30 | 3 | 20 | 0.06 | 92.571
B | 652 | 248 | 2.629 | 70 | 30 | 3 | 30 | 0.06 | 92.791
B | 652 | 248 | 2.629 | 70 | 30 | 3 | 40 | 0.06 | 87.883
B | 652 | 248 | 2.629 | 70 | 30 | 3 | 50 | 0.06 | 92.844
B | 652 | 248 | 2.629 | 70 | 30 | 6 | 15 | 0.06 | 88.098
B | 652 | 248 | 2.629 | 70 | 30 | 6 | 20 | 0.06 | 82.736
B | 652 | 248 | 2.629 | 70 | 30 | 6 | 30 | 0.06 | 83.105
B | 652 | 248 | 2.629 | 70 | 30 | 6 | 40 | 0.06 | 83.669
B | 652 | 248 | 2.629 | 70 | 30 | 6 | 50 | 0.06 | 82.756
B | 652 | 248 | 2.629 | 70 | 30 | 9 | 15 | 0.06 | 84.49
B | 652 | 248 | 2.629 | 70 | 30 | 9 | 20 | 0.06 | 77.617
B | 652 | 248 | 2.629 | 70 | 30 | 9 | 30 | 0.06 | 77.071
B | 652 | 248 | 2.629 | 70 | 30 | 9 | 40 | 0.06 | 76.494
B | 652 | 248 | 2.629 | 70 | 30 | 9 | 50 | 0.06 | 76.97
B | 652 | 248 | 2.629 | 70 | 30 | 15 | 15 | 0.06 | 84.322
B | 652 | 248 | 2.629 | 70 | 30 | 15 | 20 | 0.06 | 77.263
B | 652 | 248 | 2.629 | 70 | 30 | 15 | 30 | 0.06 | 76.374
B | 652 | 248 | 2.629 | 70 | 30 | 15 | 40 | 0.06 | 76.074
B | 652 | 248 | 2.629 | 70 | 30 | 15 | 50 | 0.06 | 76.288
B | 652 | 248 | 2.629 | 70 | 45 | 1 | 0 | 0.06 | 104.946
B | 652 | 248 | 2.629 | 70 | 45 | 1.5 | 15 | 0.06 | 96.025
B | 652 | 248 | 2.629 | 70 | 45 | 1.5 | 20 | 0.06 | 89.117
B | 652 | 248 | 2.629 | 70 | 45 | 1.5 | 30 | 0.06 | 90.534
B | 652 | 248 | 2.629 | 70 | 45 | 1.5 | 40 | 0.06 | 89.231
B | 652 | 248 | 2.629 | 70 | 45 | 1.5 | 50 | 0.06 | 90.592
B | 652 | 248 | 2.629 | 70 | 45 | 3 | 15 | 0.06 | 86.365
B | 652 | 248 | 2.629 | 70 | 45 | 3 | 20 | 0.06 | 85.754
B | 652 | 248 | 2.629 | 70 | 45 | 3 | 30 | 0.06 | 80.524
B | 652 | 248 | 2.629 | 70 | 45 | 3 | 40 | 0.06 | 83.253
B | 652 | 248 | 2.629 | 70 | 45 | 3 | 50 | 0.06 | 80.515
B | 652 | 248 | 2.629 | 70 | 45 | 6 | 15 | 0.06 | 77.737
B | 652 | 248 | 2.629 | 70 | 45 | 6 | 20 | 0.06 | 76.581
B | 652 | 248 | 2.629 | 70 | 45 | 6 | 30 | 0.06 | 71.141
B | 652 | 248 | 2.629 | 70 | 45 | 6 | 40 | 0.06 | 71.252
B | 652 | 248 | 2.629 | 70 | 45 | 6 | 50 | 0.06 | 70.733
B | 652 | 248 | 2.629 | 70 | 45 | 9 | 15 | 0.06 | 71.66
B | 652 | 248 | 2.629 | 70 | 45 | 9 | 20 | 0.06 | 70.881
B | 652 | 248 | 2.629 | 70 | 45 | 9 | 30 | 0.06 | 69.405
B | 652 | 248 | 2.629 | 70 | 45 | 9 | 40 | 0.06 | 67.386
B | 652 | 248 | 2.629 | 70 | 45 | 9 | 50 | 0.06 | 69.673
B | 652 | 248 | 2.629 | 70 | 45 | 15 | 15 | 0.06 | 71.215
B | 652 | 248 | 2.629 | 70 | 45 | 15 | 20 | 0.06 | 70.523
B | 652 | 248 | 2.629 | 70 | 45 | 15 | 30 | 0.06 | 68.642
B | 652 | 248 | 2.629 | 70 | 45 | 15 | 40 | 0.06 | 66.75
B | 652 | 248 | 2.629 | 70 | 45 | 15 | 50 | 0.06 | 69.245
B | 652 | 248 | 2.629 | 70 | 0 | 1 | 0 | 0.1 | 111.904
B | 652 | 248 | 2.629 | 70 | 0 | 1.5 | 15 | 0.1 | 102.501
B | 652 | 248 | 2.629 | 70 | 0 | 1.5 | 20 | 0.1 | 98.306
B | 652 | 248 | 2.629 | 70 | 0 | 1.5 | 30 | 0.1 | 95.315
B | 652 | 248 | 2.629 | 70 | 0 | 1.5 | 40 | 0.1 | 91.064
B | 652 | 248 | 2.629 | 70 | 0 | 1.5 | 50 | 0.1 | 95.153
B | 652 | 248 | 2.629 | 70 | 0 | 3 | 15 | 0.1 | 87.029
B | 652 | 248 | 2.629 | 70 | 0 | 3 | 20 | 0.1 | 84.606
B | 652 | 248 | 2.629 | 70 | 0 | 3 | 30 | 0.1 | 85.121
B | 652 | 248 | 2.629 | 70 | 0 | 3 | 40 | 0.1 | 83.061
B | 652 | 248 | 2.629 | 70 | 0 | 3 | 50 | 0.1 | 84.932
B | 652 | 248 | 2.629 | 70 | 0 | 6 | 15 | 0.1 | 84.343
B | 652 | 248 | 2.629 | 70 | 0 | 6 | 20 | 0.1 | 81.188
B | 652 | 248 | 2.629 | 70 | 0 | 6 | 30 | 0.1 | 77.323
B | 652 | 248 | 2.629 | 70 | 0 | 6 | 40 | 0.1 | 73.431
B | 652 | 248 | 2.629 | 70 | 0 | 6 | 50 | 0.1 | 76.803
B | 652 | 248 | 2.629 | 70 | 0 | 9 | 15 | 0.1 | 79.058
B | 652 | 248 | 2.629 | 70 | 0 | 9 | 20 | 0.1 | 74.713
B | 652 | 248 | 2.629 | 70 | 0 | 9 | 30 | 0.1 | 69.205
B | 652 | 248 | 2.629 | 70 | 0 | 9 | 40 | 0.1 | 72.867
B | 652 | 248 | 2.629 | 70 | 0 | 9 | 50 | 0.1 | 68.986
B | 652 | 248 | 2.629 | 70 | 0 | 15 | 15 | 0.1 | 78.784
B | 652 | 248 | 2.629 | 70 | 0 | 15 | 20 | 0.1 | 74.406
B | 652 | 248 | 2.629 | 70 | 0 | 15 | 30 | 0.1 | 68.538
B | 652 | 248 | 2.629 | 70 | 0 | 15 | 40 | 0.1 | 72.404
B | 652 | 248 | 2.629 | 70 | 0 | 15 | 50 | 0.1 | 68.141
B | 652 | 248 | 2.629 | 70 | 15 | 1 | 0 | 0.1 | 106.983
B | 652 | 248 | 2.629 | 70 | 15 | 1.5 | 15 | 0.1 | 97.43
B | 652 | 248 | 2.629 | 70 | 15 | 1.5 | 20 | 0.1 | 99.085
B | 652 | 248 | 2.629 | 70 | 15 | 1.5 | 30 | 0.1 | 93.136
B | 652 | 248 | 2.629 | 70 | 15 | 1.5 | 40 | 0.1 | 90.949
B | 652 | 248 | 2.629 | 70 | 15 | 1.5 | 50 | 0.1 | 93.309
B | 652 | 248 | 2.629 | 70 | 15 | 3 | 15 | 0.1 | 90.054
B | 652 | 248 | 2.629 | 70 | 15 | 3 | 20 | 0.1 | 93.189
B | 652 | 248 | 2.629 | 70 | 15 | 3 | 30 | 0.1 | 85.234
B | 652 | 248 | 2.629 | 70 | 15 | 3 | 40 | 0.1 | 82.779
B | 652 | 248 | 2.629 | 70 | 15 | 3 | 50 | 0.1 | 85.052
B | 652 | 248 | 2.629 | 70 | 15 | 6 | 15 | 0.1 | 81.397
B | 652 | 248 | 2.629 | 70 | 15 | 6 | 20 | 0.1 | 79.391
B | 652 | 248 | 2.629 | 70 | 15 | 6 | 30 | 0.1 | 71.847
B | 652 | 248 | 2.629 | 70 | 15 | 6 | 40 | 0.1 | 77.972
B | 652 | 248 | 2.629 | 70 | 15 | 6 | 50 | 0.1 | 71.84
B | 652 | 248 | 2.629 | 70 | 15 | 9 | 15 | 0.1 | 75.365
B | 652 | 248 | 2.629 | 70 | 15 | 9 | 20 | 0.1 | 77.054
B | 652 | 248 | 2.629 | 70 | 15 | 9 | 30 | 0.1 | 69.764
B | 652 | 248 | 2.629 | 70 | 15 | 9 | 40 | 0.1 | 72.748
B | 652 | 248 | 2.629 | 70 | 15 | 9 | 50 | 0.1 | 69.669
B | 652 | 248 | 2.629 | 70 | 15 | 15 | 15 | 0.1 | 74.851
B | 652 | 248 | 2.629 | 70 | 15 | 15 | 20 | 0.1 | 76.797
B | 652 | 248 | 2.629 | 70 | 15 | 15 | 30 | 0.1 | 69.187
B | 652 | 248 | 2.629 | 70 | 15 | 15 | 40 | 0.1 | 72.287
B | 652 | 248 | 2.629 | 70 | 15 | 15 | 50 | 0.1 | 69.175
B | 652 | 248 | 2.629 | 70 | 30 | 1 | 0 | 0.1 | 100.063
B | 652 | 248 | 2.629 | 70 | 30 | 1.5 | 15 | 0.1 | 91.284
B | 652 | 248 | 2.629 | 70 | 30 | 1.5 | 20 | 0.1 | 89.548
B | 652 | 248 | 2.629 | 70 | 30 | 1.5 | 30 | 0.1 | 84.623
B | 652 | 248 | 2.629 | 70 | 30 | 1.5 | 40 | 0.1 | 84.746
B | 652 | 248 | 2.629 | 70 | 30 | 1.5 | 50 | 0.1 | 85.345
B | 652 | 248 | 2.629 | 70 | 30 | 3 | 15 | 0.1 | 85.514
B | 652 | 248 | 2.629 | 70 | 30 | 3 | 20 | 0.1 | 81.374
B | 652 | 248 | 2.629 | 70 | 30 | 3 | 30 | 0.1 | 76.696
B | 652 | 248 | 2.629 | 70 | 30 | 3 | 40 | 0.1 | 74.925
B | 652 | 248 | 2.629 | 70 | 30 | 3 | 50 | 0.1 | 76.487
B | 652 | 248 | 2.629 | 70 | 30 | 6 | 15 | 0.1 | 70.789
B | 652 | 248 | 2.629 | 70 | 30 | 6 | 20 | 0.1 | 73.39
B | 652 | 248 | 2.629 | 70 | 30 | 6 | 30 | 0.1 | 66.522
B | 652 | 248 | 2.629 | 70 | 30 | 6 | 40 | 0.1 | 65.15
B | 652 | 248 | 2.629 | 70 | 30 | 6 | 50 | 0.1 | 66.692
B | 652 | 248 | 2.629 | 70 | 30 | 9 | 15 | 0.1 | 67.778
B | 652 | 248 | 2.629 | 70 | 30 | 9 | 20 | 0.1 | 62.398
B | 652 | 248 | 2.629 | 70 | 30 | 9 | 30 | 0.1 | 57.299
B | 652 | 248 | 2.629 | 70 | 30 | 9 | 40 | 0.1 | 64.002
B | 652 | 248 | 2.629 | 70 | 30 | 9 | 50 | 0.1 | 57.023
B | 652 | 248 | 2.629 | 70 | 30 | 15 | 15 | 0.1 | 67.653
B | 652 | 248 | 2.629 | 70 | 30 | 15 | 20 | 0.1 | 61.941
B | 652 | 248 | 2.629 | 70 | 30 | 15 | 30 | 0.1 | 56.616
B | 652 | 248 | 2.629 | 70 | 30 | 15 | 40 | 0.1 | 63.749
B | 652 | 248 | 2.629 | 70 | 30 | 15 | 50 | 0.1 | 56.188
B | 652 | 248 | 2.629 | 70 | 45 | 1 | 0 | 0.1 | 94.542
B | 652 | 248 | 2.629 | 70 | 45 | 1.5 | 15 | 0.1 | 83.942
B | 652 | 248 | 2.629 | 70 | 45 | 1.5 | 20 | 0.1 | 80.575
B | 652 | 248 | 2.629 | 70 | 45 | 1.5 | 30 | 0.1 | 75.525
B | 652 | 248 | 2.629 | 70 | 45 | 1.5 | 40 | 0.1 | 76.333
B | 652 | 248 | 2.629 | 70 | 45 | 1.5 | 50 | 0.1 | 75.963
B | 652 | 248 | 2.629 | 70 | 45 | 3 | 15 | 0.1 | 70.191
B | 652 | 248 | 2.629 | 70 | 45 | 3 | 20 | 0.1 | 69.556
B | 652 | 248 | 2.629 | 70 | 45 | 3 | 30 | 0.1 | 71.651
B | 652 | 248 | 2.629 | 70 | 45 | 3 | 40 | 0.1 | 67.342
B | 652 | 248 | 2.629 | 70 | 45 | 3 | 50 | 0.1 | 71.072
B | 652 | 248 | 2.629 | 70 | 45 | 6 | 15 | 0.1 | 64.17
B | 652 | 248 | 2.629 | 70 | 45 | 6 | 20 | 0.1 | 63.789
B | 652 | 248 | 2.629 | 70 | 45 | 6 | 30 | 0.1 | 60.508
B | 652 | 248 | 2.629 | 70 | 45 | 6 | 40 | 0.1 | 53.906
B | 652 | 248 | 2.629 | 70 | 45 | 6 | 50 | 0.1 | 60.652
B | 652 | 248 | 2.629 | 70 | 45 | 9 | 15 | 0.1 | 59.431
B | 652 | 248 | 2.629 | 70 | 45 | 9 | 20 | 0.1 | 55.444
B | 652 | 248 | 2.629 | 70 | 45 | 9 | 30 | 0.1 | 55.509
B | 652 | 248 | 2.629 | 70 | 45 | 9 | 40 | 0.1 | 51.109
B | 652 | 248 | 2.629 | 70 | 45 | 9 | 50 | 0.1 | 54.997
B | 652 | 248 | 2.629 | 70 | 45 | 15 | 15 | 0.1 | 59.183
B | 652 | 248 | 2.629 | 70 | 45 | 15 | 20 | 0.1 | 55.317
B | 652 | 248 | 2.629 | 70 | 45 | 15 | 30 | 0.1 | 55.479
B | 652 | 248 | 2.629 | 70 | 45 | 15 | 40 | 0.1 | 51.069
B | 652 | 248 | 2.629 | 70 | 45 | 15 | 50 | 0.1 | 55.185
B | 652 | 248 | 2.629 | 70 | 0 | 1 | 0 | 0.14 | 104.887
B | 652 | 248 | 2.629 | 70 | 0 | 1.5 | 15 | 0.14 | 95.547
B | 652 | 248 | 2.629 | 70 | 0 | 1.5 | 20 | 0.14 | 84.986
B | 652 | 248 | 2.629 | 70 | 0 | 1.5 | 30 | 0.14 | 83.971
B | 652 | 248 | 2.629 | 70 | 0 | 1.5 | 40 | 0.14 | 81.388
B | 652 | 248 | 2.629 | 70 | 0 | 1.5 | 50 | 0.14 | 83.835
B | 652 | 248 | 2.629 | 70 | 0 | 3 | 15 | 0.14 | 81.501
B | 652 | 248 | 2.629 | 70 | 0 | 3 | 20 | 0.14 | 75.585
B | 652 | 248 | 2.629 | 70 | 0 | 3 | 30 | 0.14 | 79.619
B | 652 | 248 | 2.629 | 70 | 0 | 3 | 40 | 0.14 | 74.025
B | 652 | 248 | 2.629 | 70 | 0 | 3 | 50 | 0.14 | 79.593
B | 652 | 248 | 2.629 | 70 | 0 | 6 | 15 | 0.14 | 74.111
B | 652 | 248 | 2.629 | 70 | 0 | 6 | 20 | 0.14 | 70.981
B | 652 | 248 | 2.629 | 70 | 0 | 6 | 30 | 0.14 | 60.424
B | 652 | 248 | 2.629 | 70 | 0 | 6 | 40 | 0.14 | 66.814
B | 652 | 248 | 2.629 | 70 | 0 | 6 | 50 | 0.14 | 60.189
B | 652 | 248 | 2.629 | 70 | 0 | 9 | 15 | 0.14 | 69.175
B | 652 | 248 | 2.629 | 70 | 0 | 9 | 20 | 0.14 | 69.211
B | 652 | 248 | 2.629 | 70 | 0 | 9 | 30 | 0.14 | 65.607
B | 652 | 248 | 2.629 | 70 | 0 | 9 | 40 | 0.14 | 62.918
B | 652 | 248 | 2.629 | 70 | 0 | 9 | 50 | 0.14 | 64.883
B | 652 | 248 | 2.629 | 70 | 0 | 15 | 15 | 0.14 | 68.606
B | 652 | 248 | 2.629 | 70 | 0 | 15 | 20 | 0.14 | 68.458
B | 652 | 248 | 2.629 | 70 | 0 | 15 | 30 | 0.14 | 65.376
B | 652 | 248 | 2.629 | 70 | 0 | 15 | 40 | 0.14 | 62.569
B | 652 | 248 | 2.629 | 70 | 0 | 15 | 50 | 0.14 | 64.948
B | 652 | 248 | 2.629 | 70 | 15 | 1 | 0 | 0.14 | 99.913
B | 652 | 248 | 2.629 | 70 | 15 | 1.5 | 15 | 0.14 | 85.952
B | 652 | 248 | 2.629 | 70 | 15 | 1.5 | 20 | 0.14 | 81.999
B | 652 | 248 | 2.629 | 70 | 15 | 1.5 | 30 | 0.14 | 86.348
B | 652 | 248 | 2.629 | 70 | 15 | 1.5 | 40 | 0.14 | 76.806
B | 652 | 248 | 2.629 | 70 | 15 | 1.5 | 50 | 0.14 | 85.933
B | 652 | 248 | 2.629 | 70 | 15 | 3 | 15 | 0.14 | 83.886
B | 652 | 248 | 2.629 | 70 | 15 | 3 | 20 | 0.14 | 78.159
B | 652 | 248 | 2.629 | 70 | 15 | 3 | 30 | 0.14 | 76.704
B | 652 | 248 | 2.629 | 70 | 15 | 3 | 40 | 0.14 | 72.777
B | 652 | 248 | 2.629 | 70 | 15 | 3 | 50 | 0.14 | 76.421
B | 652 | 248 | 2.629 | 70 | 15 | 6 | 15 | 0.14 | 71.612
B | 652 | 248 | 2.629 | 70 | 15 | 6 | 20 | 0.14 | 75.235
B | 652 | 248 | 2.629 | 70 | 15 | 6 | 30 | 0.14 | 66.415
B | 652 | 248 | 2.629 | 70 | 15 | 6 | 40 | 0.14 | 62.518
B | 652 | 248 | 2.629 | 70 | 15 | 6 | 50 | 0.14 | 66.563
B | 652 | 248 | 2.629 | 70 | 15 | 9 | 15 | 0.14 | 71.873
B | 652 | 248 | 2.629 | 70 | 15 | 9 | 20 | 0.14 | 67.921
B | 652 | 248 | 2.629 | 70 | 15 | 9 | 30 | 0.14 | 62.752
B | 652 | 248 | 2.629 | 70 | 15 | 9 | 40 | 0.14 | 57.797
B | 652 | 248 | 2.629 | 70 | 15 | 9 | 50 | 0.14 | 62.623
B | 652 | 248 | 2.629 | 70 | 15 | 15 | 15 | 0.14 | 71.825
B | 652 | 248 | 2.629 | 70 | 15 | 15 | 20 | 0.14 | 67.909
B | 652 | 248 | 2.629 | 70 | 15 | 15 | 30 | 0.14 | 62.04
B | 652 | 248 | 2.629 | 70 | 15 | 15 | 40 | 0.14 | 57.336
B | 652 | 248 | 2.629 | 70 | 15 | 15 | 50 | 0.14 | 62.007
B | 652 | 248 | 2.629 | 70 | 30 | 1 | 0 | 0.14 | 96.346
B | 652 | 248 | 2.629 | 70 | 30 | 1.5 | 15 | 0.14 | 86.773
B | 652 | 248 | 2.629 | 70 | 30 | 1.5 | 20 | 0.14 | 85.132
B | 652 | 248 | 2.629 | 70 | 30 | 1.5 | 30 | 0.14 | 81.062
B | 652 | 248 | 2.629 | 70 | 30 | 1.5 | 40 | 0.14 | 75.773
B | 652 | 248 | 2.629 | 70 | 30 | 1.5 | 50 | 0.14 | 81.219
B | 652 | 248 | 2.629 | 70 | 30 | 3 | 15 | 0.14 | 76.838
B | 652 | 248 | 2.629 | 70 | 30 | 3 | 20 | 0.14 | 71.731
B | 652 | 248 | 2.629 | 70 | 30 | 3 | 30 | 0.14 | 70.043
B | 652 | 248 | 2.629 | 70 | 30 | 3 | 40 | 0.14 | 65.837
B | 652 | 248 | 2.629 | 70 | 30 | 3 | 50 | 0.14 | 69.914
B | 652 | 248 | 2.629 | 70 | 30 | 6 | 15 | 0.14 | 65.926
B | 652 | 248 | 2.629 | 70 | 30 | 6 | 20 | 0.14 | 66.174
B | 652 | 248 | 2.629 | 70 | 30 | 6 | 30 | 0.14 | 57.591
B | 652 | 248 | 2.629 | 70 | 30 | 6 | 40 | 0.14 | 59.095
B | 652 | 248 | 2.629 | 70 | 30 | 6 | 50 | 0.14 | 57.39
B | 652 | 248 | 2.629 | 70 | 30 | 9 | 15 | 0.14 | 61.006
B | 652 | 248 | 2.629 | 70 | 30 | 9 | 20 | 0.14 | 57.848
B | 652 | 248 | 2.629 | 70 | 30 | 9 | 30 | 0.14 | 55.514
B | 652 | 248 | 2.629 | 70 | 30 | 9 | 40 | 0.14 | 58.089
B | 652 | 248 | 2.629 | 70 | 30 | 9 | 50 | 0.14 | 55.262
B | 652 | 248 | 2.629 | 70 | 30 | 15 | 15 | 0.14 | 60.592
B | 652 | 248 | 2.629 | 70 | 30 | 15 | 20 | 0.14 | 57.348
B | 652 | 248 | 2.629 | 70 | 30 | 15 | 30 | 0.14 | 55.087
B | 652 | 248 | 2.629 | 70 | 30 | 15 | 40 | 0.14 | 57.373
B | 652 | 248 | 2.629 | 70 | 30 | 15 | 50 | 0.14 | 55.087
B | 652 | 248 | 2.629 | 70 | 45 | 1 | 0 | 0.14 | 84.023
B | 652 | 248 | 2.629 | 70 | 45 | 1.5 | 15 | 0.14 | 72.982
B | 652 | 248 | 2.629 | 70 | 45 | 1.5 | 20 | 0.14 | 65.607
B | 652 | 248 | 2.629 | 70 | 45 | 1.5 | 30 | 0.14 | 70.99
B | 652 | 248 | 2.629 | 70 | 45 | 1.5 | 40 | 0.14 | 66.656
B | 652 | 248 | 2.629 | 70 | 45 | 1.5 | 50 | 0.14 | 70.722
B | 652 | 248 | 2.629 | 70 | 45 | 3 | 15 | 0.14 | 73.471
B | 652 | 248 | 2.629 | 70 | 45 | 3 | 20 | 0.14 | 64.334
B | 652 | 248 | 2.629 | 70 | 45 | 3 | 30 | 0.14 | 57.339
B | 652 | 248 | 2.629 | 70 | 45 | 3 | 40 | 0.14 | 60.965
B | 652 | 248 | 2.629 | 70 | 45 | 3 | 50 | 0.14 | 57.24
B | 652 | 248 | 2.629 | 70 | 45 | 6 | 15 | 0.14 | 56.055
B | 652 | 248 | 2.629 | 70 | 45 | 6 | 20 | 0.14 | 54.698
B | 652 | 248 | 2.629 | 70 | 45 | 6 | 30 | 0.14 | 50.261
B | 652 | 248 | 2.629 | 70 | 45 | 6 | 40 | 0.14 | 52.091
B | 652 | 248 | 2.629 | 70 | 45 | 6 | 50 | 0.14 | 50.267
B | 652 | 248 | 2.629 | 70 | 45 | 9 | 15 | 0.14 | 53.763
B | 652 | 248 | 2.629 | 70 | 45 | 9 | 20 | 0.14 | 50.186
B | 652 | 248 | 2.629 | 70 | 45 | 9 | 30 | 0.14 | 44.293
B | 652 | 248 | 2.629 | 70 | 45 | 9 | 40 | 0.14 | 45.584
B | 652 | 248 | 2.629 | 70 | 45 | 9 | 50 | 0.14 | 44.687
B | 652 | 248 | 2.629 | 70 | 45 | 15 | 15 | 0.14 | 53.388
B | 652 | 248 | 2.629 | 70 | 45 | 15 | 20 | 0.14 | 49.879
B | 652 | 248 | 2.629 | 70 | 45 | 15 | 30 | 0.14 | 43.907
B | 652 | 248 | 2.629 | 70 | 45 | 15 | 40 | 0.14 | 45.193
B | 652 | 248 | 2.629 | 70 | 45 | 15 | 50 | 0.14 | 44.442
B | 652 | 248 | 2.629 | 80 | 0 | 1 | 0 | 0.03 | 122.397
B | 652 | 248 | 2.629 | 80 | 0 | 1.5 | 15 | 0.03 | 115.508
B | 652 | 248 | 2.629 | 80 | 0 | 1.5 | 20 | 0.03 | 111.038
B | 652 | 248 | 2.629 | 80 | 0 | 1.5 | 30 | 0.03 | 108.878
B | 652 | 248 | 2.629 | 80 | 0 | 1.5 | 40 | 0.03 | 105.072
B | 652 | 248 | 2.629 | 80 | 0 | 1.5 | 50 | 0.03 | 109.272
B | 652 | 248 | 2.629 | 80 | 0 | 3 | 15 | 0.03 | 106.116
B | 652 | 248 | 2.629 | 80 | 0 | 3 | 20 | 0.03 | 104.904
B | 652 | 248 | 2.629 | 80 | 0 | 3 | 30 | 0.03 | 97.898
B | 652 | 248 | 2.629 | 80 | 0 | 3 | 40 | 0.03 | 99.792
B | 652 | 248 | 2.629 | 80 | 0 | 3 | 50 | 0.03 | 97.734
B | 652 | 248 | 2.629 | 80 | 0 | 6 | 15 | 0.03 | 95.819
B | 652 | 248 | 2.629 | 80 | 0 | 6 | 20 | 0.03 | 93.16
B | 652 | 248 | 2.629 | 80 | 0 | 6 | 30 | 0.03 | 91.671
B | 652 | 248 | 2.629 | 80 | 0 | 6 | 40 | 0.03 | 88.749
B | 652 | 248 | 2.629 | 80 | 0 | 6 | 50 | 0.03 | 91.174
B | 652 | 248 | 2.629 | 80 | 0 | 9 | 15 | 0.03 | 94.912
B | 652 | 248 | 2.629 | 80 | 0 | 9 | 20 | 0.03 | 87.962
B | 652 | 248 | 2.629 | 80 | 0 | 9 | 30 | 0.03 | 84.973
B | 652 | 248 | 2.629 | 80 | 0 | 9 | 40 | 0.03 | 83.432
B | 652 | 248 | 2.629 | 80 | 0 | 9 | 50 | 0.03 | 84.747
B | 652 | 248 | 2.629 | 80 | 0 | 15 | 15 | 0.03 | 94.685
B | 652 | 248 | 2.629 | 80 | 0 | 15 | 20 | 0.03 | 87.753
B | 652 | 248 | 2.629 | 80 | 0 | 15 | 30 | 0.03 | 84.434
B | 652 | 248 | 2.629 | 80 | 0 | 15 | 40 | 0.03 | 83.489
B | 652 | 248 | 2.629 | 80 | 0 | 15 | 50 | 0.03 | 84.085
B | 652 | 248 | 2.629 | 80 | 15 | 1 | 0 | 0.03 | 121.799
B | 652 | 248 | 2.629 | 80 | 15 | 1.5 | 15 | 0.03 | 112.247
B | 652 | 248 | 2.629 | 80 | 15 | 1.5 | 20 | 0.03 | 110.275
B | 652 | 248 | 2.629 | 80 | 15 | 1.5 | 30 | 0.03 | 107.858
B | 652 | 248 | 2.629 | 80 | 15 | 1.5 | 40 | 0.03 | 107.844
B | 652 | 248 | 2.629 | 80 | 15 | 1.5 | 50 | 0.03 | 107.785
B | 652 | 248 | 2.629 | 80 | 15 | 3 | 15 | 0.03 | 106.284
B | 652 | 248 | 2.629 | 80 | 15 | 3 | 20 | 0.03 | 102.418
B | 652 | 248 | 2.629 | 80 | 15 | 3 | 30 | 0.03 | 98.782
B | 652 | 248 | 2.629 | 80 | 15 | 3 | 40 | 0.03 | 96.033
B | 652 | 248 | 2.629 | 80 | 15 | 3 | 50 | 0.03 | 99.05
B | 652 | 248 | 2.629 | 80 | 15 | 6 | 15 | 0.03 | 98.483
B | 652 | 248 | 2.629 | 80 | 15 | 6 | 20 | 0.03 | 95.075
B | 652 | 248 | 2.629 | 80 | 15 | 6 | 30 | 0.03 | 89.835
B | 652 | 248 | 2.629 | 80 | 15 | 6 | 40 | 0.03 | 89.598
B | 652 | 248 | 2.629 | 80 | 15 | 6 | 50 | 0.03 | 89.847
B | 652 | 248 | 2.629 | 80 | 15 | 9 | 15 | 0.03 | 91.667
B | 652 | 248 | 2.629 | 80 | 15 | 9 | 20 | 0.03 | 90.155
B | 652 | 248 | 2.629 | 80 | 15 | 9 | 30 | 0.03 | 83.467
B | 652 | 248 | 2.629 | 80 | 15 | 9 | 40 | 0.03 | 83.502
B | 652 | 248 | 2.629 | 80 | 15 | 9 | 50 | 0.03 | 83.212
B | 652 | 248 | 2.629 | 80 | 15 | 15 | 15 | 0.03 | 91.342
B | 652 | 248 | 2.629 | 80 | 15 | 15 | 20 | 0.03 | 89.526
B | 652 | 248 | 2.629 | 80 | 15 | 15 | 30 | 0.03 | 83.136
B | 652 | 248 | 2.629 | 80 | 15 | 15 | 40 | 0.03 | 83.228
B | 652 | 248 | 2.629 | 80 | 15 | 15 | 50 | 0.03 | 83.066
B | 652 | 248 | 2.629 | 80 | 30 | 1 | 0 | 0.03 | 113.465
B | 652 | 248 | 2.629 | 80 | 30 | 1.5 | 15 | 0.03 | 103.173
B | 652 | 248 | 2.629 | 80 | 30 | 1.5 | 20 | 0.03 | 102.643
B | 652 | 248 | 2.629 | 80 | 30 | 1.5 | 30 | 0.03 | 101.556
B | 652 | 248 | 2.629 | 80 | 30 | 1.5 | 40 | 0.03 | 100.264
B | 652 | 248 | 2.629 | 80 | 30 | 1.5 | 50 | 0.03 | 101.204
B | 652 | 248 | 2.629 | 80 | 30 | 3 | 15 | 0.03 | 97.993
B | 652 | 248 | 2.629 | 80 | 30 | 3 | 20 | 0.03 | 94.917
B | 652 | 248 | 2.629 | 80 | 30 | 3 | 30 | 0.03 | 91.995
B | 652 | 248 | 2.629 | 80 | 30 | 3 | 40 | 0.03 | 89.72
B | 652 | 248 | 2.629 | 80 | 30 | 3 | 50 | 0.03 | 91.787
B | 652 | 248 | 2.629 | 80 | 30 | 6 | 15 | 0.03 | 91.266
B | 652 | 248 | 2.629 | 80 | 30 | 6 | 20 | 0.03 | 87.166
B | 652 | 248 | 2.629 | 80 | 30 | 6 | 30 | 0.03 | 80.595
B | 652 | 248 | 2.629 | 80 | 30 | 6 | 40 | 0.03 | 80.518
B | 652 | 248 | 2.629 | 80 | 30 | 6 | 50 | 0.03 | 80.04
B | 652 | 248 | 2.629 | 80 | 30 | 9 | 15 | 0.03 | 82.066
B | 652 | 248 | 2.629 | 80 | 30 | 9 | 20 | 0.03 | 81.872
B | 652 | 248 | 2.629 | 80 | 30 | 9 | 30 | 0.03 | 77.166
B | 652 | 248 | 2.629 | 80 | 30 | 9 | 40 | 0.03 | 77.135
B | 652 | 248 | 2.629 | 80 | 30 | 9 | 50 | 0.03 | 76.776
B | 652 | 248 | 2.629 | 80 | 30 | 15 | 15 | 0.03 | 81.837
B | 652 | 248 | 2.629 | 80 | 30 | 15 | 20 | 0.03 | 81.704
B | 652 | 248 | 2.629 | 80 | 30 | 15 | 30 | 0.03 | 76.604
B | 652 | 248 | 2.629 | 80 | 30 | 15 | 40 | 0.03 | 76.923
B | 652 | 248 | 2.629 | 80 | 30 | 15 | 50 | 0.03 | 76.607
B | 652 | 248 | 2.629 | 80 | 45 | 1 | 0 | 0.03 | 105.682
B | 652 | 248 | 2.629 | 80 | 45 | 1.5 | 15 | 0.03 | 95.804
B | 652 | 248 | 2.629 | 80 | 45 | 1.5 | 20 | 0.03 | 92.543
B | 652 | 248 | 2.629 | 80 | 45 | 1.5 | 30 | 0.03 | 89.348
B | 652 | 248 | 2.629 | 80 | 45 | 1.5 | 40 | 0.03 | 88.868
B | 652 | 248 | 2.629 | 80 | 45 | 1.5 | 50 | 0.03 | 89.177
B | 652 | 248 | 2.629 | 80 | 45 | 3 | 15 | 0.03 | 86.333
B | 652 | 248 | 2.629 | 80 | 45 | 3 | 20 | 0.03 | 84.83
B | 652 | 248 | 2.629 | 80 | 45 | 3 | 30 | 0.03 | 79.768
B | 652 | 248 | 2.629 | 80 | 45 | 3 | 40 | 0.03 | 77.566
B | 652 | 248 | 2.629 | 80 | 45 | 3 | 50 | 0.03 | 79.935
B | 652 | 248 | 2.629 | 80 | 45 | 6 | 15 | 0.03 | 73.921
B | 652 | 248 | 2.629 | 80 | 45 | 6 | 20 | 0.03 | 73.937
B | 652 | 248 | 2.629 | 80 | 45 | 6 | 30 | 0.03 | 71.925
B | 652 | 248 | 2.629 | 80 | 45 | 6 | 40 | 0.03 | 70.46
B | 652 | 248 | 2.629 | 80 | 45 | 6 | 50 | 0.03 | 72.081
B | 652 | 248 | 2.629 | 80 | 45 | 9 | 15 | 0.03 | 73.004
B | 652 | 248 | 2.629 | 80 | 45 | 9 | 20 | 0.03 | 73.095
B | 652 | 248 | 2.629 | 80 | 45 | 9 | 30 | 0.03 | 64.739
B | 652 | 248 | 2.629 | 80 | 45 | 9 | 40 | 0.03 | 62.839
B | 652 | 248 | 2.629 | 80 | 45 | 9 | 50 | 0.03 | 64.756
B | 652 | 248 | 2.629 | 80 | 45 | 15 | 15 | 0.03 | 72.517
B | 652 | 248 | 2.629 | 80 | 45 | 15 | 20 | 0.03 | 72.418
B | 652 | 248 | 2.629 | 80 | 45 | 15 | 30 | 0.03 | 64.511
B | 652 | 248 | 2.629 | 80 | 45 | 15 | 40 | 0.03 | 62.14
B | 652 | 248 | 2.629 | 80 | 45 | 15 | 50 | 0.03 | 64.764
B | 652 | 248 | 2.629 | 80 | 0 | 1 | 0 | 0.06 | 114.882
B | 652 | 248 | 2.629 | 80 | 0 | 1.5 | 15 | 0.06 | 101.092
B | 652 | 248 | 2.629 | 80 | 0 | 1.5 | 20 | 0.06 | 99.612
B | 652 | 248 | 2.629 | 80 | 0 | 1.5 | 30 | 0.06 | 96.907
B | 652 | 248 | 2.629 | 80 | 0 | 1.5 | 40 | 0.06 | 96.496
B | 652 | 248 | 2.629 | 80 | 0 | 1.5 | 50 | 0.06 | 96.692
B | 652 | 248 | 2.629 | 80 | 0 | 3 | 15 | 0.06 | 94.945
B | 652 | 248 | 2.629 | 80 | 0 | 3 | 20 | 0.06 | 89.848
B | 652 | 248 | 2.629 | 80 | 0 | 3 | 30 | 0.06 | 89.798
B | 652 | 248 | 2.629 | 80 | 0 | 3 | 40 | 0.06 | 89.18
B | 652 | 248 | 2.629 | 80 | 0 | 3 | 50 | 0.06 | 89.679
B | 652 | 248 | 2.629 | 80 | 0 | 6 | 15 | 0.06 | 83.271
B | 652 | 248 | 2.629 | 80 | 0 | 6 | 20 | 0.06 | 79.145
B | 652 | 248 | 2.629 | 80 | 0 | 6 | 30 | 0.06 | 80.677
B | 652 | 248 | 2.629 | 80 | 0 | 6 | 40 | 0.06 | 77.13
B | 652 | 248 | 2.629 | 80 | 0 | 6 | 50 | 0.06 | 80.741
B | 652 | 248 | 2.629 | 80 | 0 | 9 | 15 | 0.06 | 77.224
B | 652 | 248 | 2.629 | 80 | 0 | 9 | 20 | 0.06 | 78.942
B | 652 | 248 | 2.629 | 80 | 0 | 9 | 30 | 0.06 | 72.457
B | 652 | 248 | 2.629 | 80 | 0 | 9 | 40 | 0.06 | 69.235
B | 652 | 248 | 2.629 | 80 | 0 | 9 | 50 | 0.06 | 72.125
B | 652 | 248 | 2.629 | 80 | 0 | 15 | 15 | 0.06 | 76.859
B | 652 | 248 | 2.629 | 80 | 0 | 15 | 20 | 0.06 | 78.472
B | 652 | 248 | 2.629 | 80 | 0 | 15 | 30 | 0.06 | 71.837
B | 652 | 248 | 2.629 | 80 | 0 | 15 | 40 | 0.06 | 68.451
B | 652 | 248 | 2.629 | 80 | 0 | 15 | 50 | 0.06 | 71.608
B | 652 | 248 | 2.629 | 80 | 15 | 1 | 0 | 0.06 | 111.775
B | 652 | 248 | 2.629 | 80 | 15 | 1.5 | 15 | 0.06 | 104.617
B | 652 | 248 | 2.629 | 80 | 15 | 1.5 | 20 | 0.06 | 97.098
B | 652 | 248 | 2.629 | 80 | 15 | 1.5 | 30 | 0.06 | 96.278
B | 652 | 248 | 2.629 | 80 | 15 | 1.5 | 40 | 0.06 | 96.576
B | 652 | 248 | 2.629 | 80 | 15 | 1.5 | 50 | 0.06 | 96.374
B | 652 | 248 | 2.629 | 80 | 15 | 3 | 15 | 0.06 | 91.192
B | 652 | 248 | 2.629 | 80 | 15 | 3 | 20 | 0.06 | 89.015
B | 652 | 248 | 2.629 | 80 | 15 | 3 | 30 | 0.06 | 88.904
B | 652 | 248 | 2.629 | 80 | 15 | 3 | 40 | 0.06 | 85.713
B | 652 | 248 | 2.629 | 80 | 15 | 3 | 50 | 0.06 | 89.209
B | 652 | 248 | 2.629 | 80 | 15 | 6 | 15 | 0.06 | 82.78
B | 652 | 248 | 2.629 | 80 | 15 | 6 | 20 | 0.06 | 79.217
B | 652 | 248 | 2.629 | 80 | 15 | 6 | 30 | 0.06 | 77.603
B | 652 | 248 | 2.629 | 80 | 15 | 6 | 40 | 0.06 | 76.604
B | 652 | 248 | 2.629 | 80 | 15 | 6 | 50 | 0.06 | 77.521
B | 652 | 248 | 2.629 | 80 | 15 | 9 | 15 | 0.06 | 81.164
B | 652 | 248 | 2.629 | 80 | 15 | 9 | 20 | 0.06 | 76.607
B | 652 | 248 | 2.629 | 80 | 15 | 9 | 30 | 0.06 | 74.038
B | 652 | 248 | 2.629 | 80 | 15 | 9 | 40 | 0.06 | 71.881
B | 652 | 248 | 2.629 | 80 | 15 | 9 | 50 | 0.06 | 73.94
B | 652 | 248 | 2.629 | 80 | 15 | 15 | 15 | 0.06 | 81.307
B | 652 | 248 | 2.629 | 80 | 15 | 15 | 20 | 0.06 | 76.527
B | 652 | 248 | 2.629 | 80 | 15 | 15 | 30 | 0.06 | 73.837
B | 652 | 248 | 2.629 | 80 | 15 | 15 | 40 | 0.06 | 71.367
B | 652 | 248 | 2.629 | 80 | 15 | 15 | 50 | 0.06 | 73.451
B | 652 | 248 | 2.629 | 80 | 30 | 1 | 0 | 0.06 | 109.515
B | 652 | 248 | 2.629 | 80 | 30 | 1.5 | 15 | 0.06 | 94.071
B | 652 | 248 | 2.629 | 80 | 30 | 1.5 | 20 | 0.06 | 89.847
B | 652 | 248 | 2.629 | 80 | 30 | 1.5 | 30 | 0.06 | 88.268
B | 652 | 248 | 2.629 | 80 | 30 | 1.5 | 40 | 0.06 | 89.601
B | 652 | 248 | 2.629 | 80 | 30 | 1.5 | 50 | 0.06 | 88.182
B | 652 | 248 | 2.629 | 80 | 30 | 3 | 15 | 0.06 | 87.434
B | 652 | 248 | 2.629 | 80 | 30 | 3 | 20 | 0.06 | 84.224
B | 652 | 248 | 2.629 | 80 | 30 | 3 | 30 | 0.06 | 80.435
B | 652 | 248 | 2.629 | 80 | 30 | 3 | 40 | 0.06 | 78.43
B | 652 | 248 | 2.629 | 80 | 30 | 3 | 50 | 0.06 | 80.081
B | 652 | 248 | 2.629 | 80 | 30 | 6 | 15 | 0.06 | 75.951
B | 652 | 248 | 2.629 | 80 | 30 | 6 | 20 | 0.06 | 73.373
B | 652 | 248 | 2.629 | 80 | 30 | 6 | 30 | 0.06 | 71.101
B | 652 | 248 | 2.629 | 80 | 30 | 6 | 40 | 0.06 | 67.439
B | 652 | 248 | 2.629 | 80 | 30 | 6 | 50 | 0.06 | 70.855
B | 652 | 248 | 2.629 | 80 | 30 | 9 | 15 | 0.06 | 73.694
B | 652 | 248 | 2.629 | 80 | 30 | 9 | 20 | 0.06 | 69.821
B | 652 | 248 | 2.629 | 80 | 30 | 9 | 30 | 0.06 | 62.931
B | 652 | 248 | 2.629 | 80 | 30 | 9 | 40 | 0.06 | 64.289
B | 652 | 248 | 2.629 | 80 | 30 | 9 | 50 | 0.06 | 62.875
B | 652 | 248 | 2.629 | 80 | 30 | 15 | 15 | 0.06 | 73.479
B | 652 | 248 | 2.629 | 80 | 30 | 15 | 20 | 0.06 | 69.569
B | 652 | 248 | 2.629 | 80 | 30 | 15 | 30 | 0.06 | 62.503
B | 652 | 248 | 2.629 | 80 | 30 | 15 | 40 | 0.06 | 63.916
B | 652 | 248 | 2.629 | 80 | 30 | 15 | 50 | 0.06 | 62.345
B | 652 | 248 | 2.629 | 80 | 45 | 1 | 0 | 0.06 | 97.494
B | 652 | 248 | 2.629 | 80 | 45 | 1.5 | 15 | 0.06 | 84.323
B | 652 | 248 | 2.629 | 80 | 45 | 1.5 | 20 | 0.06 | 83.237
B | 652 | 248 | 2.629 | 80 | 45 | 1.5 | 30 | 0.06 | 85.009
B | 652 | 248 | 2.629 | 80 | 45 | 1.5 | 40 | 0.06 | 80.469
B | 652 | 248 | 2.629 | 80 | 45 | 1.5 | 50 | 0.06 | 84.715
B | 652 | 248 | 2.629 | 80 | 45 | 3 | 15 | 0.06 | 73.125
B | 652 | 248 | 2.629 | 80 | 45 | 3 | 20 | 0.06 | 74.09
B | 652 | 248 | 2.629 | 80 | 45 | 3 | 30 | 0.06 | 71.308
B | 652 | 248 | 2.629 | 80 | 45 | 3 | 40 | 0.06 | 67.852
B | 652 | 248 | 2.629 | 80 | 45 | 3 | 50 | 0.06 | 71.297
B | 652 | 248 | 2.629 | 80 | 45 | 6 | 15 | 0.06 | 68.073
B | 652 | 248 | 2.629 | 80 | 45 | 6 | 20 | 0.06 | 65.528
B | 652 | 248 | 2.629 | 80 | 45 | 6 | 30 | 0.06 | 63.749
B | 652 | 248 | 2.629 | 80 | 45 | 6 | 40 | 0.06 | 58.175
B | 652 | 248 | 2.629 | 80 | 45 | 6 | 50 | 0.06 | 63.24
B | 652 | 248 | 2.629 | 80 | 45 | 9 | 15 | 0.06 | 62.246
B | 652 | 248 | 2.629 | 80 | 45 | 9 | 20 | 0.06 | 58.06
B | 652 | 248 | 2.629 | 80 | 45 | 9 | 30 | 0.06 | 55.344
B | 652 | 248 | 2.629 | 80 | 45 | 9 | 40 | 0.06 | 58.607
B | 652 | 248 | 2.629 | 80 | 45 | 9 | 50 | 0.06 | 55.051
B | 652 | 248 | 2.629 | 80 | 45 | 15 | 15 | 0.06 | 61.686
B | 652 | 248 | 2.629 | 80 | 45 | 15 | 20 | 0.06 | 57.748
B | 652 | 248 | 2.629 | 80 | 45 | 15 | 30 | 0.06 | 54.81
B | 652 | 248 | 2.629 | 80 | 45 | 15 | 40 | 0.06 | 58.257
B | 652 | 248 | 2.629 | 80 | 45 | 15 | 50 | 0.06 | 54.461
B | 652 | 248 | 2.629 | 80 | 0 | 1 | 0 | 0.1 | 96.376
B | 652 | 248 | 2.629 | 80 | 0 | 1.5 | 15 | 0.1 | 85.174
B | 652 | 248 | 2.629 | 80 | 0 | 1.5 | 20 | 0.1 | 86.675
B | 652 | 248 | 2.629 | 80 | 0 | 1.5 | 30 | 0.1 | 82.677
B | 652 | 248 | 2.629 | 80 | 0 | 1.5 | 40 | 0.1 | 80.577
B | 652 | 248 | 2.629 | 80 | 0 | 1.5 | 50 | 0.1 | 82.928
B | 652 | 248 | 2.629 | 80 | 0 | 3 | 15 | 0.1 | 75.214
B | 652 | 248 | 2.629 | 80 | 0 | 3 | 20 | 0.1 | 76.254
B | 652 | 248 | 2.629 | 80 | 0 | 3 | 30 | 0.1 | 71.989
B | 652 | 248 | 2.629 | 80 | 0 | 3 | 40 | 0.1 | 72.007
B | 652 | 248 | 2.629 | 80 | 0 | 3 | 50 | 0.1 | 72.218
B | 652 | 248 | 2.629 | 80 | 0 | 6 | 15 | 0.1 | 68.393
B | 652 | 248 | 2.629 | 80 | 0 | 6 | 20 | 0.1 | 70.398
B | 652 | 248 | 2.629 | 80 | 0 | 6 | 30 | 0.1 | 62.231
B | 652 | 248 | 2.629 | 80 | 0 | 6 | 40 | 0.1 | 61.831
B | 652 | 248 | 2.629 | 80 | 0 | 6 | 50 | 0.1 | 62.234
B | 652 | 248 | 2.629 | 80 | 0 | 9 | 15 | 0.1 | 65.608
B | 652 | 248 | 2.629 | 80 | 0 | 9 | 20 | 0.1 | 63.958
B | 652 | 248 | 2.629 | 80 | 0 | 9 | 30 | 0.1 | 62.337
B | 652 | 248 | 2.629 | 80 | 0 | 9 | 40 | 0.1 | 59.388
B | 652 | 248 | 2.629 | 80 | 0 | 9 | 50 | 0.1 | 62.282
B | 652 | 248 | 2.629 | 80 | 0 | 15 | 15 | 0.1 | 65.231
B | 652 | 248 | 2.629 | 80 | 0 | 15 | 20 | 0.1 | 63.882
B | 652 | 248 | 2.629 | 80 | 0 | 15 | 30 | 0.1 | 62.134
B | 652 | 248 | 2.629 | 80 | 0 | 15 | 40 | 0.1 | 59.133
B | 652 | 248 | 2.629 | 80 | 0 | 15 | 50 | 0.1 | 61.583
B | 652 | 248 | 2.629 | 80 | 15 | 1 | 0 | 0.1 | 93.606
B | 652 | 248 | 2.629 | 80 | 15 | 1.5 | 15 | 0.1 | 86.429
B | 652 | 248 | 2.629 | 80 | 15 | 1.5 | 20 | 0.1 | 85.59
B | 652 | 248 | 2.629 | 80 | 15 | 1.5 | 30 | 0.1 | 80.259
B | 652 | 248 | 2.629 | 80 | 15 | 1.5 | 40 | 0.1 | 80.778
B | 652 | 248 | 2.629 | 80 | 15 | 1.5 | 50 | 0.1 | 79.468
B | 652 | 248 | 2.629 | 80 | 15 | 3 | 15 | 0.1 | 78.389
B | 652 | 248 | 2.629 | 80 | 15 | 3 | 20 | 0.1 | 74.345
B | 652 | 248 | 2.629 | 80 | 15 | 3 | 30 | 0.1 | 68.189
B | 652 | 248 | 2.629 | 80 | 15 | 3 | 40 | 0.1 | 74.599
B | 652 | 248 | 2.629 | 80 | 15 | 3 | 50 | 0.1 | 68.466
B | 652 | 248 | 2.629 | 80 | 15 | 6 | 15 | 0.1 | 67.65
B | 652 | 248 | 2.629 | 80 | 15 | 6 | 20 | 0.1 | 65.928
B | 652 | 248 | 2.629 | 80 | 15 | 6 | 30 | 0.1 | 63.658
B | 652 | 248 | 2.629 | 80 | 15 | 6 | 40 | 0.1 | 62.006
B | 652 | 248 | 2.629 | 80 | 15 | 6 | 50 | 0.1 | 63.467
B | 652 | 248 | 2.629 | 80 | 15 | 9 | 15 | 0.1 | 62.787
B | 652 | 248 | 2.629 | 80 | 15 | 9 | 20 | 0.1 | 62.137
B | 652 | 248 | 2.629 | 80 | 15 | 9 | 30 | 0.1 | 54.592
B | 652 | 248 | 2.629 | 80 | 15 | 9 | 40 | 0.1 | 55.107
B | 652 | 248 | 2.629 | 80 | 15 | 9 | 50 | 0.1 | 54.714
B | 652 | 248 | 2.629 | 80 | 15 | 15 | 15 | 0.1 | 61.918
B | 652 | 248 | 2.629 | 80 | 15 | 15 | 20 | 0.1 | 62.225
B | 652 | 248 | 2.629 | 80 | 15 | 15 | 30 | 0.1 | 54.241
B | 652 | 248 | 2.629 | 80 | 15 | 15 | 40 | 0.1 | 54.589
B | 652 | 248 | 2.629 | 80 | 15 | 15 | 50 | 0.1 | 54.127
B | 652 | 248 | 2.629 | 80 | 30 | 1 | 0 | 0.1 | 90.597
B | 652 | 248 | 2.629 | 80 | 30 | 1.5 | 15 | 0.1 | 79.667
B | 652 | 248 | 2.629 | 80 | 30 | 1.5 | 20 | 0.1 | 78.619
B | 652 | 248 | 2.629 | 80 | 30 | 1.5 | 30 | 0.1 | 71.934
B | 652 | 248 | 2.629 | 80 | 30 | 1.5 | 40 | 0.1 | 75.116
B | 652 | 248 | 2.629 | 80 | 30 | 1.5 | 50 | 0.1 | 71.712
B | 652 | 248 | 2.629 | 80 | 30 | 3 | 15 | 0.1 | 68.936
B | 652 | 248 | 2.629 | 80 | 30 | 3 | 20 | 0.1 | 70.594
B | 652 | 248 | 2.629 | 80 | 30 | 3 | 30 | 0.1 | 62.865
B | 652 | 248 | 2.629 | 80 | 30 | 3 | 40 | 0.1 | 67.648
B | 652 | 248 | 2.629 | 80 | 30 | 3 | 50 | 0.1 | 62.595
B | 652 | 248 | 2.629 | 80 | 30 | 6 | 15 | 0.1 | 61.776
B | 652 | 248 | 2.629 | 80 | 30 | 6 | 20 | 0.1 | 61.982
B | 652 | 248 | 2.629 | 80 | 30 | 6 | 30 | 0.1 | 57.661
B | 652 | 248 | 2.629 | 80 | 30 | 6 | 40 | 0.1 | 58.634
B | 652 | 248 | 2.629 | 80 | 30 | 6 | 50 | 0.1 | 56.954
B | 652 | 248 | 2.629 | 80 | 30 | 9 | 15 | 0.1 | 60.729
B | 652 | 248 | 2.629 | 80 | 30 | 9 | 20 | 0.1 | 50.013
B | 652 | 248 | 2.629 | 80 | 30 | 9 | 30 | 0.1 | 50.752
B | 652 | 248 | 2.629 | 80 | 30 | 9 | 40 | 0.1 | 49.144
B | 652 | 248 | 2.629 | 80 | 30 | 9 | 50 | 0.1 | 50.455
B | 652 | 248 | 2.629 | 80 | 30 | 15 | 15 | 0.1 | 60.444
B | 652 | 248 | 2.629 | 80 | 30 | 15 | 20 | 0.1 | 49.573
B | 652 | 248 | 2.629 | 80 | 30 | 15 | 30 | 0.1 | 50.228
B | 652 | 248 | 2.629 | 80 | 30 | 15 | 40 | 0.1 | 48.808
B | 652 | 248 | 2.629 | 80 | 30 | 15 | 50 | 0.1 | 50.038
B | 652 | 248 | 2.629 | 80 | 45 | 1 | 0 | 0.1 | 81.477
B | 652 | 248 | 2.629 | 80 | 45 | 1.5 | 15 | 0.1 | 72.275
B | 652 | 248 | 2.629 | 80 | 45 | 1.5 | 20 | 0.1 | 73.072
B | 652 | 248 | 2.629 | 80 | 45 | 1.5 | 30 | 0.1 | 64.495
B | 652 | 248 | 2.629 | 80 | 45 | 1.5 | 40 | 0.1 | 67.933
B | 652 | 248 | 2.629 | 80 | 45 | 1.5 | 50 | 0.1 | 64.586
B | 652 | 248 | 2.629 | 80 | 45 | 3 | 15 | 0.1 | 62.082
B | 652 | 248 | 2.629 | 80 | 45 | 3 | 20 | 0.1 | 60.557
B | 652 | 248 | 2.629 | 80 | 45 | 3 | 30 | 0.1 | 58.925
B | 652 | 248 | 2.629 | 80 | 45 | 3 | 40 | 0.1 | 55.512
B | 652 | 248 | 2.629 | 80 | 45 | 3 | 50 | 0.1 | 58.795
B | 652 | 248 | 2.629 | 80 | 45 | 6 | 15 | 0.1 | 52.217
B | 652 | 248 | 2.629 | 80 | 45 | 6 | 20 | 0.1 | 51.13
B | 652 | 248 | 2.629 | 80 | 45 | 6 | 30 | 0.1 | 46.049
B | 652 | 248 | 2.629 | 80 | 45 | 6 | 40 | 0.1 | 43.626
B | 652 | 248 | 2.629 | 80 | 45 | 6 | 50 | 0.1 | 45.881
B | 652 | 248 | 2.629 | 80 | 45 | 9 | 15 | 0.1 | 53.716
B | 652 | 248 | 2.629 | 80 | 45 | 9 | 20 | 0.1 | 45.412
B | 652 | 248 | 2.629 | 80 | 45 | 9 | 30 | 0.1 | 46.54
B | 652 | 248 | 2.629 | 80 | 45 | 9 | 40 | 0.1 | 41.276
B | 652 | 248 | 2.629 | 80 | 45 | 9 | 50 | 0.1 | 46.629
B | 652 | 248 | 2.629 | 80 | 45 | 15 | 15 | 0.1 | 53.274
B | 652 | 248 | 2.629 | 80 | 45 | 15 | 20 | 0.1 | 44.989
B | 652 | 248 | 2.629 | 80 | 45 | 15 | 30 | 0.1 | 46.559
B | 652 | 248 | 2.629 | 80 | 45 | 15 | 40 | 0.1 | 40.732
B | 652 | 248 | 2.629 | 80 | 45 | 15 | 50 | 0.1 | 46.623
B | 652 | 248 | 2.629 | 80 | 0 | 1 | 0 | 0.14 | 84.557
B | 652 | 248 | 2.629 | 80 | 0 | 1.5 | 15 | 0.14 | 71.231
B | 652 | 248 | 2.629 | 80 | 0 | 1.5 | 20 | 0.14 | 71.623
B | 652 | 248 | 2.629 | 80 | 0 | 1.5 | 30 | 0.14 | 72.679
B | 652 | 248 | 2.629 | 80 | 0 | 1.5 | 40 | 0.14 | 69.204
B | 652 | 248 | 2.629 | 80 | 0 | 1.5 | 50 | 0.14 | 72.644
B | 652 | 248 | 2.629 | 80 | 0 | 3 | 15 | 0.14 | 69.446
B | 652 | 248 | 2.629 | 80 | 0 | 3 | 20 | 0.14 | 69.648
B | 652 | 248 | 2.629 | 80 | 0 | 3 | 30 | 0.14 | 68.402
B | 652 | 248 | 2.629 | 80 | 0 | 3 | 40 | 0.14 | 62.977
B | 652 | 248 | 2.629 | 80 | 0 | 3 | 50 | 0.14 | 68.352
B | 652 | 248 | 2.629 | 80 | 0 | 6 | 15 | 0.14 | 62.073
B | 652 | 248 | 2.629 | 80 | 0 | 6 | 20 | 0.14 | 58.93
B | 652 | 248 | 2.629 | 80 | 0 | 6 | 30 | 0.14 | 54.886
B | 652 | 248 | 2.629 | 80 | 0 | 6 | 40 | 0.14 | 47.427
B | 652 | 248 | 2.629 | 80 | 0 | 6 | 50 | 0.14 | 55.138
B | 652 | 248 | 2.629 | 80 | 0 | 9 | 15 | 0.14 | 57.813
B | 652 | 248 | 2.629 | 80 | 0 | 9 | 20 | 0.14 | 48.64
B | 652 | 248 | 2.629 | 80 | 0 | 9 | 30 | 0.14 | 54.028
B | 652 | 248 | 2.629 | 80 | 0 | 9 | 40 | 0.14 | 47.577
B | 652 | 248 | 2.629 | 80 | 0 | 9 | 50 | 0.14 | 54.072
B | 652 | 248 | 2.629 | 80 | 0 | 15 | 15 | 0.14 | 56.957
B | 652 | 248 | 2.629 | 80 | 0 | 15 | 20 | 0.14 | 48.379
B | 652 | 248 | 2.629 | 80 | 0 | 15 | 30 | 0.14 | 53.614
B | 652 | 248 | 2.629 | 80 | 0 | 15 | 40 | 0.14 | 47.071
B | 652 | 248 | 2.629 | 80 | 0 | 15 | 50 | 0.14 | 53.425
B | 652 | 248 | 2.629 | 80 | 15 | 1 | 0 | 0.14 | 80.687
B | 652 | 248 | 2.629 | 80 | 15 | 1.5 | 15 | 0.14 | 78.982
B | 652 | 248 | 2.629 | 80 | 15 | 1.5 | 20 | 0.14 | 73.778
B | 652 | 248 | 2.629 | 80 | 15 | 1.5 | 30 | 0.14 | 73.029
B | 652 | 248 | 2.629 | 80 | 15 | 1.5 | 40 | 0.14 | 68.82
B | 652 | 248 | 2.629 | 80 | 15 | 1.5 | 50 | 0.14 | 72.473
B | 652 | 248 | 2.629 | 80 | 15 | 3 | 15 | 0.14 | 68.03
B | 652 | 248 | 2.629 | 80 | 15 | 3 | 20 | 0.14 | 69.071
B | 652 | 248 | 2.629 | 80 | 15 | 3 | 30 | 0.14 | 61.503
B | 652 | 248 | 2.629 | 80 | 15 | 3 | 40 | 0.14 | 62.974
B | 652 | 248 | 2.629 | 80 | 15 | 3 | 50 | 0.14 | 61.153
B | 652 | 248 | 2.629 | 80 | 15 | 6 | 15 | 0.14 | 57.182
B | 652 | 248 | 2.629 | 80 | 15 | 6 | 20 | 0.14 | 53.736
B | 652 | 248 | 2.629 | 80 | 15 | 6 | 30 | 0.14 | 56.829
B | 652 | 248 | 2.629 | 80 | 15 | 6 | 40 | 0.14 | 51.71
B | 652 | 248 | 2.629 | 80 | 15 | 6 | 50 | 0.14 | 56.284
B | 652 | 248 | 2.629 | 80 | 15 | 9 | 15 | 0.14 | 49.658
B | 652 | 248 | 2.629 | 80 | 15 | 9 | 20 | 0.14 | 58.361
B | 652 | 248 | 2.629 | 80 | 15 | 9 | 30 | 0.14 | 51.367
B | 652 | 248 | 2.629 | 80 | 15 | 9 | 40 | 0.14 | 37.448
B | 652 | 248 | 2.629 | 80 | 15 | 9 | 50 | 0.14 | 50.757
B | 652 | 248 | 2.629 | 80 | 15 | 15 | 15 | 0.14 | 49.184
B | 652 | 248 | 2.629 | 80 | 15 | 15 | 20 | 0.14 | 57.777
B | 652 | 248 | 2.629 | 80 | 15 | 15 | 30 | 0.14 | 50.751
B | 652 | 248 | 2.629 | 80 | 15 | 15 | 40 | 0.14 | 37.181
B | 652 | 248 | 2.629 | 80 | 15 | 15 | 50 | 0.14 | 50.84
B | 652 | 248 | 2.629 | 80 | 30 | 1 | 0 | 0.14 | 81.829
B | 652 | 248 | 2.629 | 80 | 30 | 1.5 | 15 | 0.14 | 63.559
B | 652 | 248 | 2.629 | 80 | 30 | 1.5 | 20 | 0.14 | 68.986
B | 652 | 248 | 2.629 | 80 | 30 | 1.5 | 30 | 0.14 | 61.943
B | 652 | 248 | 2.629 | 80 | 30 | 1.5 | 40 | 0.14 | 61.836
B | 652 | 248 | 2.629 | 80 | 30 | 1.5 | 50 | 0.14 | 62.079
B | 652 | 248 | 2.629 | 80 | 30 | 3 | 15 | 0.14 | 69.087
B | 652 | 248 | 2.629 | 80 | 30 | 3 | 20 | 0.14 | 59.864
B | 652 | 248 | 2.629 | 80 | 30 | 3 | 30 | 0.14 | 56.917
B | 652 | 248 | 2.629 | 80 | 30 | 3 | 40 | 0.14 | 59.095
B | 652 | 248 | 2.629 | 80 | 30 | 3 | 50 | 0.14 | 56.747
B | 652 | 248 | 2.629 | 80 | 30 | 6 | 15 | 0.14 | 51.997
B | 652 | 248 | 2.629 | 80 | 30 | 6 | 20 | 0.14 | 54.803
B | 652 | 248 | 2.629 | 80 | 30 | 6 | 30 | 0.14 | 49.567
B | 652 | 248 | 2.629 | 80 | 30 | 6 | 40 | 0.14 | 39.938
B | 652 | 248 | 2.629 | 80 | 30 | 6 | 50 | 0.14 | 49.457
B | 652 | 248 | 2.629 | 80 | 30 | 9 | 15 | 0.14 | 43.628
B | 652 | 248 | 2.629 | 80 | 30 | 9 | 20 | 0.14 | 47.681
B | 652 | 248 | 2.629 | 80 | 30 | 9 | 30 | 0.14 | 34.262
B | 652 | 248 | 2.629 | 80 | 30 | 9 | 40 | 0.14 | 37.578
B | 652 | 248 | 2.629 | 80 | 30 | 9 | 50 | 0.14 | 34.165
B | 652 | 248 | 2.629 | 80 | 30 | 15 | 15 | 0.14 | 43.002
B | 652 | 248 | 2.629 | 80 | 30 | 15 | 20 | 0.14 | 47.22
B | 652 | 248 | 2.629 | 80 | 30 | 15 | 30 | 0.14 | 33.985
B | 652 | 248 | 2.629 | 80 | 30 | 15 | 40 | 0.14 | 37.024
B | 652 | 248 | 2.629 | 80 | 30 | 15 | 50 | 0.14 | 34.206
B | 652 | 248 | 2.629 | 80 | 45 | 1 | 0 | 0.14 | 79.546
B | 652 | 248 | 2.629 | 80 | 45 | 1.5 | 15 | 0.14 | 61.611
B | 652 | 248 | 2.629 | 80 | 45 | 1.5 | 20 | 0.14 | 64.217
B | 652 | 248 | 2.629 | 80 | 45 | 1.5 | 30 | 0.14 | 61.839
B | 652 | 248 | 2.629 | 80 | 45 | 1.5 | 40 | 0.14 | 56.137
B | 652 | 248 | 2.629 | 80 | 45 | 1.5 | 50 | 0.14 | 61.581
B | 652 | 248 | 2.629 | 80 | 45 | 3 | 15 | 0.14 | 53.935
B | 652 | 248 | 2.629 | 80 | 45 | 3 | 20 | 0.14 | 57.265
B | 652 | 248 | 2.629 | 80 | 45 | 3 | 30 | 0.14 | 49.814
B | 652 | 248 | 2.629 | 80 | 45 | 3 | 40 | 0.14 | 52.807
B | 652 | 248 | 2.629 | 80 | 45 | 3 | 50 | 0.14 | 49.63
B | 652 | 248 | 2.629 | 80 | 45 | 6 | 15 | 0.14 | 49.034
B | 652 | 248 | 2.629 | 80 | 45 | 6 | 20 | 0.14 | 44.012
B | 652 | 248 | 2.629 | 80 | 45 | 6 | 30 | 0.14 | 46.279
B | 652 | 248 | 2.629 | 80 | 45 | 6 | 40 | 0.14 | 39.467
B | 652 | 248 | 2.629 | 80 | 45 | 6 | 50 | 0.14 | 45.467
B | 652 | 248 | 2.629 | 80 | 45 | 9 | 15 | 0.14 | 34.535
B | 652 | 248 | 2.629 | 80 | 45 | 9 | 20 | 0.14 | 44.195
B | 652 | 248 | 2.629 | 80 | 45 | 9 | 30 | 0.14 | 34.082
B | 652 | 248 | 2.629 | 80 | 45 | 9 | 40 | 0.14 | 36.305
B | 652 | 248 | 2.629 | 80 | 45 | 9 | 50 | 0.14 | 33.72
B | 652 | 248 | 2.629 | 80 | 45 | 15 | 15 | 0.14 | 33.861
B | 652 | 248 | 2.629 | 80 | 45 | 15 | 20 | 0.14 | 43.204
B | 652 | 248 | 2.629 | 80 | 45 | 15 | 30 | 0.14 | 33.017
B | 652 | 248 | 2.629 | 80 | 45 | 15 | 40 | 0.14 | 35.662
B | 652 | 248 | 2.629 | 80 | 45 | 15 | 50 | 0.14 | 33.555
B | 652 | 248 | 2.629 | 90 | 0 | 1 | 0 | 0.03 | 117.402
B | 652 | 248 | 2.629 | 90 | 0 | 1.5 | 15 | 0.03 | 104.86
B | 652 | 248 | 2.629 | 90 | 0 | 1.5 | 20 | 0.03 | 105.891
B | 652 | 248 | 2.629 | 90 | 0 | 1.5 | 30 | 0.03 | 103.258
B | 652 | 248 | 2.629 | 90 | 0 | 1.5 | 40 | 0.03 | 97.413
B | 652 | 248 | 2.629 | 90 | 0 | 1.5 | 50 | 0.03 | 103.372
B | 652 | 248 | 2.629 | 90 | 0 | 3 | 15 | 0.03 | 97.885
B | 652 | 248 | 2.629 | 90 | 0 | 3 | 20 | 0.03 | 98.756
B | 652 | 248 | 2.629 | 90 | 0 | 3 | 30 | 0.03 | 90.942
B | 652 | 248 | 2.629 | 90 | 0 | 3 | 40 | 0.03 | 89.989
B | 652 | 248 | 2.629 | 90 | 0 | 3 | 50 | 0.03 | 90.806
B | 652 | 248 | 2.629 | 90 | 0 | 6 | 15 | 0.03 | 89.484
B | 652 | 248 | 2.629 | 90 | 0 | 6 | 20 | 0.03 | 85.272
B | 652 | 248 | 2.629 | 90 | 0 | 6 | 30 | 0.03 | 82.516
B | 652 | 248 | 2.629 | 90 | 0 | 6 | 40 | 0.03 | 82.642
B | 652 | 248 | 2.629 | 90 | 0 | 6 | 50 | 0.03 | 82.174
B | 652 | 248 | 2.629 | 90 | 0 | 9 | 15 | 0.03 | 82.079
B | 652 | 248 | 2.629 | 90 | 0 | 9 | 20 | 0.03 | 84.344
B | 652 | 248 | 2.629 | 90 | 0 | 9 | 30 | 0.03 | 77.669
B | 652 | 248 | 2.629 | 90 | 0 | 9 | 40 | 0.03 | 79.651
B | 652 | 248 | 2.629 | 90 | 0 | 9 | 50 | 0.03 | 78.092
B | 652 | 248 | 2.629 | 90 | 0 | 15 | 15 | 0.03 | 81.735
B | 652 | 248 | 2.629 | 90 | 0 | 15 | 20 | 0.03 | 84.229
B | 652 | 248 | 2.629 | 90 | 0 | 15 | 30 | 0.03 | 77.228
B | 652 | 248 | 2.629 | 90 | 0 | 15 | 40 | 0.03 | 79.129
B | 652 | 248 | 2.629 | 90 | 0 | 15 | 50 | 0.03 | 77.378
B | 652 | 248 | 2.629 | 90 | 15 | 1 | 0 | 0.03 | 116.306
B | 652 | 248 | 2.629 | 90 | 15 | 1.5 | 15 | 0.03 | 103.725
B | 652 | 248 | 2.629 | 90 | 15 | 1.5 | 20 | 0.03 | 104.959
B | 652 | 248 | 2.629 | 90 | 15 | 1.5 | 30 | 0.03 | 102.574
B | 652 | 248 | 2.629 | 90 | 15 | 1.5 | 40 | 0.03 | 99.222
B | 652 | 248 | 2.629 | 90 | 15 | 1.5 | 50 | 0.03 | 102.82
B | 652 | 248 | 2.629 | 90 | 15 | 3 | 15 | 0.03 | 97.863
B | 652 | 248 | 2.629 | 90 | 15 | 3 | 20 | 0.03 | 95.726
B | 652 | 248 | 2.629 | 90 | 15 | 3 | 30 | 0.03 | 91.862
B | 652 | 248 | 2.629 | 90 | 15 | 3 | 40 | 0.03 | 90.204
B | 652 | 248 | 2.629 | 90 | 15 | 3 | 50 | 0.03 | 91.901
B | 652 | 248 | 2.629 | 90 | 15 | 6 | 15 | 0.03 | 89.911
B | 652 | 248 | 2.629 | 90 | 15 | 6 | 20 | 0.03 | 86.979
B | 652 | 248 | 2.629 | 90 | 15 | 6 | 30 | 0.03 | 82.389
B | 652 | 248 | 2.629 | 90 | 15 | 6 | 40 | 0.03 | 80.851
B | 652 | 248 | 2.629 | 90 | 15 | 6 | 50 | 0.03 | 82.269
B | 652 | 248 | 2.629 | 90 | 15 | 9 | 15 | 0.03 | 86.218
B | 652 | 248 | 2.629 | 90 | 15 | 9 | 20 | 0.03 | 83.338
B | 652 | 248 | 2.629 | 90 | 15 | 9 | 30 | 0.03 | 78.32
B | 652 | 248 | 2.629 | 90 | 15 | 9 | 40 | 0.03 | 75.053
B | 652 | 248 | 2.629 | 90 | 15 | 9 | 50 | 0.03 | 78.363
B | 652 | 248 | 2.629 | 90 | 15 | 15 | 15 | 0.03 | 85.805
B | 652 | 248 | 2.629 | 90 | 15 | 15 | 20 | 0.03 | 82.705
B | 652 | 248 | 2.629 | 90 | 15 | 15 | 30 | 0.03 | 77.876
B | 652 | 248 | 2.629 | 90 | 15 | 15 | 40 | 0.03 | 74.914
B | 652 | 248 | 2.629 | 90 | 15 | 15 | 50 | 0.03 | 77.724
B | 652 | 248 | 2.629 | 90 | 30 | 1 | 0 | 0.03 | 112.641
B | 652 | 248 | 2.629 | 90 | 30 | 1.5 | 15 | 0.03 | 98.965
B | 652 | 248 | 2.629 | 90 | 30 | 1.5 | 20 | 0.03 | 97.415
B | 652 | 248 | 2.629 | 90 | 30 | 1.5 | 30 | 0.03 | 92.308
B | 652 | 248 | 2.629 | 90 | 30 | 1.5 | 40 | 0.03 | 93.523
B | 652 | 248 | 2.629 | 90 | 30 | 1.5 | 50 | 0.03 | 92.125
B | 652 | 248 | 2.629 | 90 | 30 | 3 | 15 | 0.03 | 90.936
B | 652 | 248 | 2.629 | 90 | 30 | 3 | 20 | 0.03 | 90.594
B | 652 | 248 | 2.629 | 90 | 30 | 3 | 30 | 0.03 | 86.17
B | 652 | 248 | 2.629 | 90 | 30 | 3 | 40 | 0.03 | 85.149
B | 652 | 248 | 2.629 | 90 | 30 | 3 | 50 | 0.03 | 86.481
B | 652 | 248 | 2.629 | 90 | 30 | 6 | 15 | 0.03 | 80.046
B | 652 | 248 | 2.629 | 90 | 30 | 6 | 20 | 0.03 | 80.677
B | 652 | 248 | 2.629 | 90 | 30 | 6 | 30 | 0.03 | 76.272
B | 652 | 248 | 2.629 | 90 | 30 | 6 | 40 | 0.03 | 75.844
B | 652 | 248 | 2.629 | 90 | 30 | 6 | 50 | 0.03 | 76.283
B | 652 | 248 | 2.629 | 90 | 30 | 9 | 15 | 0.03 | 77.289
B | 652 | 248 | 2.629 | 90 | 30 | 9 | 20 | 0.03 | 76.402
B | 652 | 248 | 2.629 | 90 | 30 | 9 | 30 | 0.03 | 68.816
B | 652 | 248 | 2.629 | 90 | 30 | 9 | 40 | 0.03 | 71.4
B | 652 | 248 | 2.629 | 90 | 30 | 9 | 50 | 0.03 | 69.084
B | 652 | 248 | 2.629 | 90 | 30 | 15 | 15 | 0.03 | 77.029
B | 652 | 248 | 2.629 | 90 | 30 | 15 | 20 | 0.03 | 75.831
B | 652 | 248 | 2.629 | 90 | 30 | 15 | 30 | 0.03 | 68.334
B | 652 | 248 | 2.629 | 90 | 30 | 15 | 40 | 0.03 | 71.025
B | 652 | 248 | 2.629 | 90 | 30 | 15 | 50 | 0.03 | 68.348
B | 652 | 248 | 2.629 | 90 | 45 | 1 | 0 | 0.03 | 99.653
B | 652 | 248 | 2.629 | 90 | 45 | 1.5 | 15 | 0.03 | 88.893
B | 652 | 248 | 2.629 | 90 | 45 | 1.5 | 20 | 0.03 | 86.557
B | 652 | 248 | 2.629 | 90 | 45 | 1.5 | 30 | 0.03 | 85.383
B | 652 | 248 | 2.629 | 90 | 45 | 1.5 | 40 | 0.03 | 80.232
B | 652 | 248 | 2.629 | 90 | 45 | 1.5 | 50 | 0.03 | 85.128
B | 652 | 248 | 2.629 | 90 | 45 | 3 | 15 | 0.03 | 85.007
B | 652 | 248 | 2.629 | 90 | 45 | 3 | 20 | 0.03 | 78.894
B | 652 | 248 | 2.629 | 90 | 45 | 3 | 30 | 0.03 | 76.812
B | 652 | 248 | 2.629 | 90 | 45 | 3 | 40 | 0.03 | 74.6
B | 652 | 248 | 2.629 | 90 | 45 | 3 | 50 | 0.03 | 76.478
B | 652 | 248 | 2.629 | 90 | 45 | 6 | 15 | 0.03 | 74.451
B | 652 | 248 | 2.629 | 90 | 45 | 6 | 20 | 0.03 | 67.839
B | 652 | 248 | 2.629 | 90 | 45 | 6 | 30 | 0.03 | 68.721
B | 652 | 248 | 2.629 | 90 | 45 | 6 | 40 | 0.03 | 65.008
B | 652 | 248 | 2.629 | 90 | 45 | 6 | 50 | 0.03 | 68.331
B | 652 | 248 | 2.629 | 90 | 45 | 9 | 15 | 0.03 | 69.332
B | 652 | 248 | 2.629 | 90 | 45 | 9 | 20 | 0.03 | 66.552
B | 652 | 248 | 2.629 | 90 | 45 | 9 | 30 | 0.03 | 61.845
B | 652 | 248 | 2.629 | 90 | 45 | 9 | 40 | 0.03 | 60.645
B | 652 | 248 | 2.629 | 90 | 45 | 9 | 50 | 0.03 | 61.476
B | 652 | 248 | 2.629 | 90 | 45 | 15 | 15 | 0.03 | 69.12
B | 652 | 248 | 2.629 | 90 | 45 | 15 | 20 | 0.03 | 66.235
B | 652 | 248 | 2.629 | 90 | 45 | 15 | 30 | 0.03 | 61.413
B | 652 | 248 | 2.629 | 90 | 45 | 15 | 40 | 0.03 | 60.446
B | 652 | 248 | 2.629 | 90 | 45 | 15 | 50 | 0.03 | 61.335
B | 652 | 248 | 2.629 | 90 | 0 | 1 | 0 | 0.06 | 105.735
B | 652 | 248 | 2.629 | 90 | 0 | 1.5 | 15 | 0.06 | 97.544
B | 652 | 248 | 2.629 | 90 | 0 | 1.5 | 20 | 0.06 | 95.227
B | 652 | 248 | 2.629 | 90 | 0 | 1.5 | 30 | 0.06 | 93.106
B | 652 | 248 | 2.629 | 90 | 0 | 1.5 | 40 | 0.06 | 94.422
B | 652 | 248 | 2.629 | 90 | 0 | 1.5 | 50 | 0.06 | 92.509
B | 652 | 248 | 2.629 | 90 | 0 | 3 | 15 | 0.06 | 93.116
B | 652 | 248 | 2.629 | 90 | 0 | 3 | 20 | 0.06 | 87.402
B | 652 | 248 | 2.629 | 90 | 0 | 3 | 30 | 0.06 | 81.025
B | 652 | 248 | 2.629 | 90 | 0 | 3 | 40 | 0.06 | 83.946
B | 652 | 248 | 2.629 | 90 | 0 | 3 | 50 | 0.06 | 80.784
B | 652 | 248 | 2.629 | 90 | 0 | 6 | 15 | 0.06 | 79.961
B | 652 | 248 | 2.629 | 90 | 0 | 6 | 20 | 0.06 | 79.348
B | 652 | 248 | 2.629 | 90 | 0 | 6 | 30 | 0.06 | 74.805
B | 652 | 248 | 2.629 | 90 | 0 | 6 | 40 | 0.06 | 70.239
B | 652 | 248 | 2.629 | 90 | 0 | 6 | 50 | 0.06 | 74.28
B | 652 | 248 | 2.629 | 90 | 0 | 9 | 15 | 0.06 | 74.547
B | 652 | 248 | 2.629 | 90 | 0 | 9 | 20 | 0.06 | 72.756
B | 652 | 248 | 2.629 | 90 | 0 | 9 | 30 | 0.06 | 70.814
B | 652 | 248 | 2.629 | 90 | 0 | 9 | 40 | 0.06 | 67.732
B | 652 | 248 | 2.629 | 90 | 0 | 9 | 50 | 0.06 | 70.667
B | 652 | 248 | 2.629 | 90 | 0 | 15 | 15 | 0.06 | 74.296
B | 652 | 248 | 2.629 | 90 | 0 | 15 | 20 | 0.06 | 72.041
B | 652 | 248 | 2.629 | 90 | 0 | 15 | 30 | 0.06 | 70.472
B | 652 | 248 | 2.629 | 90 | 0 | 15 | 40 | 0.06 | 67.416
B | 652 | 248 | 2.629 | 90 | 0 | 15 | 50 | 0.06 | 70.343
B | 652 | 248 | 2.629 | 90 | 15 | 1 | 0 | 0.06 | 112.321
B | 652 | 248 | 2.629 | 90 | 15 | 1.5 | 15 | 0.06 | 96.085
B | 652 | 248 | 2.629 | 90 | 15 | 1.5 | 20 | 0.06 | 93.453
B | 652 | 248 | 2.629 | 90 | 15 | 1.5 | 30 | 0.06 | 90.285
B | 652 | 248 | 2.629 | 90 | 15 | 1.5 | 40 | 0.06 | 92.877
B | 652 | 248 | 2.629 | 90 | 15 | 1.5 | 50 | 0.06 | 90.236
B | 652 | 248 | 2.629 | 90 | 15 | 3 | 15 | 0.06 | 90.394
B | 652 | 248 | 2.629 | 90 | 15 | 3 | 20 | 0.06 | 85.888
B | 652 | 248 | 2.629 | 90 | 15 | 3 | 30 | 0.06 | 82.686
B | 652 | 248 | 2.629 | 90 | 15 | 3 | 40 | 0.06 | 80.184
B | 652 | 248 | 2.629 | 90 | 15 | 3 | 50 | 0.06 | 83.175
B | 652 | 248 | 2.629 | 90 | 15 | 6 | 15 | 0.06 | 78.167
B | 652 | 248 | 2.629 | 90 | 15 | 6 | 20 | 0.06 | 77.272
B | 652 | 248 | 2.629 | 90 | 15 | 6 | 30 | 0.06 | 76.55
B | 652 | 248 | 2.629 | 90 | 15 | 6 | 40 | 0.06 | 72.605
B | 652 | 248 | 2.629 | 90 | 15 | 6 | 50 | 0.06 | 76.577
B | 652 | 248 | 2.629 | 90 | 15 | 9 | 15 | 0.06 | 75.154
B | 652 | 248 | 2.629 | 90 | 15 | 9 | 20 | 0.06 | 72.849
B | 652 | 248 | 2.629 | 90 | 15 | 9 | 30 | 0.06 | 68.944
B | 652 | 248 | 2.629 | 90 | 15 | 9 | 40 | 0.06 | 70.595
B | 652 | 248 | 2.629 | 90 | 15 | 9 | 50 | 0.06 | 69.06
B | 652 | 248 | 2.629 | 90 | 15 | 15 | 15 | 0.06 | 75.039
B | 652 | 248 | 2.629 | 90 | 15 | 15 | 20 | 0.06 | 72.329
B | 652 | 248 | 2.629 | 90 | 15 | 15 | 30 | 0.06 | 68.235
B | 652 | 248 | 2.629 | 90 | 15 | 15 | 40 | 0.06 | 70.293
B | 652 | 248 | 2.629 | 90 | 15 | 15 | 50 | 0.06 | 68.068
B | 652 | 248 | 2.629 | 90 | 30 | 1 | 0 | 0.06 | 98.893
B | 652 | 248 | 2.629 | 90 | 30 | 1.5 | 15 | 0.06 | 90.328
B | 652 | 248 | 2.629 | 90 | 30 | 1.5 | 20 | 0.06 | 85.784
B | 652 | 248 | 2.629 | 90 | 30 | 1.5 | 30 | 0.06 | 84.364
B | 652 | 248 | 2.629 | 90 | 30 | 1.5 | 40 | 0.06 | 87.856
B | 652 | 248 | 2.629 | 90 | 30 | 1.5 | 50 | 0.06 | 84.235
B | 652 | 248 | 2.629 | 90 | 30 | 3 | 15 | 0.06 | 80.622
B | 652 | 248 | 2.629 | 90 | 30 | 3 | 20 | 0.06 | 79.124
B | 652 | 248 | 2.629 | 90 | 30 | 3 | 30 | 0.06 | 75.911
B | 652 | 248 | 2.629 | 90 | 30 | 3 | 40 | 0.06 | 71.164
B | 652 | 248 | 2.629 | 90 | 30 | 3 | 50 | 0.06 | 75.885
B | 652 | 248 | 2.629 | 90 | 30 | 6 | 15 | 0.06 | 69.227
B | 652 | 248 | 2.629 | 90 | 30 | 6 | 20 | 0.06 | 66.961
B | 652 | 248 | 2.629 | 90 | 30 | 6 | 30 | 0.06 | 68.187
B | 652 | 248 | 2.629 | 90 | 30 | 6 | 40 | 0.06 | 66.075
B | 652 | 248 | 2.629 | 90 | 30 | 6 | 50 | 0.06 | 67.858
B | 652 | 248 | 2.629 | 90 | 30 | 9 | 15 | 0.06 | 67.722
B | 652 | 248 | 2.629 | 90 | 30 | 9 | 20 | 0.06 | 66.173
B | 652 | 248 | 2.629 | 90 | 30 | 9 | 30 | 0.06 | 63.262
B | 652 | 248 | 2.629 | 90 | 30 | 9 | 40 | 0.06 | 59.339
B | 652 | 248 | 2.629 | 90 | 30 | 9 | 50 | 0.06 | 63.143
B | 652 | 248 | 2.629 | 90 | 30 | 15 | 15 | 0.06 | 67.627
B | 652 | 248 | 2.629 | 90 | 30 | 15 | 20 | 0.06 | 65.997
B | 652 | 248 | 2.629 | 90 | 30 | 15 | 30 | 0.06 | 62.587
B | 652 | 248 | 2.629 | 90 | 30 | 15 | 40 | 0.06 | 58.819
B | 652 | 248 | 2.629 | 90 | 30 | 15 | 50 | 0.06 | 62.285
B | 652 | 248 | 2.629 | 90 | 45 | 1 | 0 | 0.06 | 88.958
B | 652 | 248 | 2.629 | 90 | 45 | 1.5 | 15 | 0.06 | 79.258
B | 652 | 248 | 2.629 | 90 | 45 | 1.5 | 20 | 0.06 | 82.233
B | 652 | 248 | 2.629 | 90 | 45 | 1.5 | 30 | 0.06 | 72.891
B | 652 | 248 | 2.629 | 90 | 45 | 1.5 | 40 | 0.06 | 72.887
B | 652 | 248 | 2.629 | 90 | 45 | 1.5 | 50 | 0.06 | 72.72
B | 652 | 248 | 2.629 | 90 | 45 | 3 | 15 | 0.06 | 72.925
B | 652 | 248 | 2.629 | 90 | 45 | 3 | 20 | 0.06 | 71.418
B | 652 | 248 | 2.629 | 90 | 45 | 3 | 30 | 0.06 | 68.34
B | 652 | 248 | 2.629 | 90 | 45 | 3 | 40 | 0.06 | 66.795
B | 652 | 248 | 2.629 | 90 | 45 | 3 | 50 | 0.06 | 68.475
B | 652 | 248 | 2.629 | 90 | 45 | 6 | 15 | 0.06 | 66.35
B | 652 | 248 | 2.629 | 90 | 45 | 6 | 20 | 0.06 | 62.385
B | 652 | 248 | 2.629 | 90 | 45 | 6 | 30 | 0.06 | 57.031
B | 652 | 248 | 2.629 | 90 | 45 | 6 | 40 | 0.06 | 59.474
B | 652 | 248 | 2.629 | 90 | 45 | 6 | 50 | 0.06 | 56.499
B | 652 | 248 | 2.629 | 90 | 45 | 9 | 15 | 0.06 | 61.367
B | 652 | 248 | 2.629 | 90 | 45 | 9 | 20 | 0.06 | 55.077
B | 652 | 248 | 2.629 | 90 | 45 | 9 | 30 | 0.06 | 56.872
B | 652 | 248 | 2.629 | 90 | 45 | 9 | 40 | 0.06 | 49.668
B | 652 | 248 | 2.629 | 90 | 45 | 9 | 50 | 0.06 | 57.126
B | 652 | 248 | 2.629 | 90 | 45 | 15 | 15 | 0.06 | 61.13
B | 652 | 248 | 2.629 | 90 | 45 | 15 | 20 | 0.06 | 54.628
B | 652 | 248 | 2.629 | 90 | 45 | 15 | 30 | 0.06 | 55.895
B | 652 | 248 | 2.629 | 90 | 45 | 15 | 40 | 0.06 | 48.848
B | 652 | 248 | 2.629 | 90 | 45 | 15 | 50 | 0.06 | 56.705
B | 652 | 248 | 2.629 | 90 | 0 | 1 | 0 | 0.1 | 92.422
B | 652 | 248 | 2.629 | 90 | 0 | 1.5 | 15 | 0.1 | 81.714
B | 652 | 248 | 2.629 | 90 | 0 | 1.5 | 20 | 0.1 | 82.621
B | 652 | 248 | 2.629 | 90 | 0 | 1.5 | 30 | 0.1 | 72.922
B | 652 | 248 | 2.629 | 90 | 0 | 1.5 | 40 | 0.1 | 73.35
B | 652 | 248 | 2.629 | 90 | 0 | 1.5 | 50 | 0.1 | 72.956
B | 652 | 248 | 2.629 | 90 | 0 | 3 | 15 | 0.1 | 76.059
B | 652 | 248 | 2.629 | 90 | 0 | 3 | 20 | 0.1 | 69.853
B | 652 | 248 | 2.629 | 90 | 0 | 3 | 30 | 0.1 | 69.772
B | 652 | 248 | 2.629 | 90 | 0 | 3 | 40 | 0.1 | 68.405
B | 652 | 248 | 2.629 | 90 | 0 | 3 | 50 | 0.1 | 70.22
B | 652 | 248 | 2.629 | 90 | 0 | 6 | 15 | 0.1 | 60.13
B | 652 | 248 | 2.629 | 90 | 0 | 6 | 20 | 0.1 | 61.336
B | 652 | 248 | 2.629 | 90 | 0 | 6 | 30 | 0.1 | 61.744
B | 652 | 248 | 2.629 | 90 | 0 | 6 | 40 | 0.1 | 59.379
B | 652 | 248 | 2.629 | 90 | 0 | 6 | 50 | 0.1 | 61.813
B | 652 | 248 | 2.629 | 90 | 0 | 9 | 15 | 0.1 | 57.187
B | 652 | 248 | 2.629 | 90 | 0 | 9 | 20 | 0.1 | 54.681
B | 652 | 248 | 2.629 | 90 | 0 | 9 | 30 | 0.1 | 55.87
B | 652 | 248 | 2.629 | 90 | 0 | 9 | 40 | 0.1 | 52.252
B | 652 | 248 | 2.629 | 90 | 0 | 9 | 50 | 0.1 | 55.584
B | 652 | 248 | 2.629 | 90 | 0 | 15 | 15 | 0.1 | 56.771
B | 652 | 248 | 2.629 | 90 | 0 | 15 | 20 | 0.1 | 54.338
B | 652 | 248 | 2.629 | 90 | 0 | 15 | 30 | 0.1 | 55.163
B | 652 | 248 | 2.629 | 90 | 0 | 15 | 40 | 0.1 | 51.852
B | 652 | 248 | 2.629 | 90 | 0 | 15 | 50 | 0.1 | 55.176
B | 652 | 248 | 2.629 | 90 | 15 | 1 | 0 | 0.1 | 94.272
B | 652 | 248 | 2.629 | 90 | 15 | 1.5 | 15 | 0.1 | 83.838
B | 652 | 248 | 2.629 | 90 | 15 | 1.5 | 20 | 0.1 | 81.926
B | 652 | 248 | 2.629 | 90 | 15 | 1.5 | 30 | 0.1 | 77.334
B | 652 | 248 | 2.629 | 90 | 15 | 1.5 | 40 | 0.1 | 75.854
B | 652 | 248 | 2.629 | 90 | 15 | 1.5 | 50 | 0.1 | 77.234
B | 652 | 248 | 2.629 | 90 | 15 | 3 | 15 | 0.1 | 73.618
B | 652 | 248 | 2.629 | 90 | 15 | 3 | 20 | 0.1 | 72.448
B | 652 | 248 | 2.629 | 90 | 15 | 3 | 30 | 0.1 | 69.328
B | 652 | 248 | 2.629 | 90 | 15 | 3 | 40 | 0.1 | 61.956
B | 652 | 248 | 2.629 | 90 | 15 | 3 | 50 | 0.1 | 69.462
B | 652 | 248 | 2.629 | 90 | 15 | 6 | 15 | 0.1 | 67.561
B | 652 | 248 | 2.629 | 90 | 15 | 6 | 20 | 0.1 | 60.775
B | 652 | 248 | 2.629 | 90 | 15 | 6 | 30 | 0.1 | 60.796
B | 652 | 248 | 2.629 | 90 | 15 | 6 | 40 | 0.1 | 55.767
B | 652 | 248 | 2.629 | 90 | 15 | 6 | 50 | 0.1 | 60.596
B | 652 | 248 | 2.629 | 90 | 15 | 9 | 15 | 0.1 | 56.341
B | 652 | 248 | 2.629 | 90 | 15 | 9 | 20 | 0.1 | 59.891
B | 652 | 248 | 2.629 | 90 | 15 | 9 | 30 | 0.1 | 50.529
B | 652 | 248 | 2.629 | 90 | 15 | 9 | 40 | 0.1 | 51.682
B | 652 | 248 | 2.629 | 90 | 15 | 9 | 50 | 0.1 | 50.46
B | 652 | 248 | 2.629 | 90 | 15 | 15 | 15 | 0.1 | 55.728
B | 652 | 248 | 2.629 | 90 | 15 | 15 | 20 | 0.1 | 59.324
B | 652 | 248 | 2.629 | 90 | 15 | 15 | 30 | 0.1 | 49.831
B | 652 | 248 | 2.629 | 90 | 15 | 15 | 40 | 0.1 | 51.539
B | 652 | 248 | 2.629 | 90 | 15 | 15 | 50 | 0.1 | 49.971
B | 652 | 248 | 2.629 | 90 | 30 | 1 | 0 | 0.1 | 86.924
B | 652 | 248 | 2.629 | 90 | 30 | 1.5 | 15 | 0.1 | 68.481
B | 652 | 248 | 2.629 | 90 | 30 | 1.5 | 20 | 0.1 | 71.37
B | 652 | 248 | 2.629 | 90 | 30 | 1.5 | 30 | 0.1 | 72.892
B | 652 | 248 | 2.629 | 90 | 30 | 1.5 | 40 | 0.1 | 67.818
B | 652 | 248 | 2.629 | 90 | 30 | 1.5 | 50 | 0.1 | 72.607
B | 652 | 248 | 2.629 | 90 | 30 | 3 | 15 | 0.1 | 62.56
B | 652 | 248 | 2.629 | 90 | 30 | 3 | 20 | 0.1 | 68.738
B | 652 | 248 | 2.629 | 90 | 30 | 3 | 30 | 0.1 | 59.018
B | 652 | 248 | 2.629 | 90 | 30 | 3 | 40 | 0.1 | 59.571
B | 652 | 248 | 2.629 | 90 | 30 | 3 | 50 | 0.1 | 59.155
B | 652 | 248 | 2.629 | 90 | 30 | 6 | 15 | 0.1 | 53.806
B | 652 | 248 | 2.629 | 90 | 30 | 6 | 20 | 0.1 | 59.502
B | 652 | 248 | 2.629 | 90 | 30 | 6 | 30 | 0.1 | 52.212
B | 652 | 248 | 2.629 | 90 | 30 | 6 | 40 | 0.1 | 56.837
B | 652 | 248 | 2.629 | 90 | 30 | 6 | 50 | 0.1 | 51.855
B | 652 | 248 | 2.629 | 90 | 30 | 9 | 15 | 0.1 | 52.32
B | 652 | 248 | 2.629 | 90 | 30 | 9 | 20 | 0.1 | 48.164
B | 652 | 248 | 2.629 | 90 | 30 | 9 | 30 | 0.1 | 45.603
B | 652 | 248 | 2.629 | 90 | 30 | 9 | 40 | 0.1 | 47.924
B | 652 | 248 | 2.629 | 90 | 30 | 9 | 50 | 0.1 | 45.718
B | 652 | 248 | 2.629 | 90 | 30 | 15 | 15 | 0.1 | 51.967
B | 652 | 248 | 2.629 | 90 | 30 | 15 | 20 | 0.1 | 47.731
B | 652 | 248 | 2.629 | 90 | 30 | 15 | 30 | 0.1 | 45.081
B | 652 | 248 | 2.629 | 90 | 30 | 15 | 40 | 0.1 | 47.398
B | 652 | 248 | 2.629 | 90 | 30 | 15 | 50 | 0.1 | 45.046
B | 652 | 248 | 2.629 | 90 | 45 | 1 | 0 | 0.1 | 75.471
B | 652 | 248 | 2.629 | 90 | 45 | 1.5 | 15 | 0.1 | 69.485
B | 652 | 248 | 2.629 | 90 | 45 | 1.5 | 20 | 0.1 | 57.378
B | 652 | 248 | 2.629 | 90 | 45 | 1.5 | 30 | 0.1 | 64.091
B | 652 | 248 | 2.629 | 90 | 45 | 1.5 | 40 | 0.1 | 59.387
B | 652 | 248 | 2.629 | 90 | 45 | 1.5 | 50 | 0.1 | 63.85
B | 652 | 248 | 2.629 | 90 | 45 | 3 | 15 | 0.1 | 57.844
B | 652 | 248 | 2.629 | 90 | 45 | 3 | 20 | 0.1 | 57.121
B | 652 | 248 | 2.629 | 90 | 45 | 3 | 30 | 0.1 | 61.019
B | 652 | 248 | 2.629 | 90 | 45 | 3 | 40 | 0.1 | 56.067
B | 652 | 248 | 2.629 | 90 | 45 | 3 | 50 | 0.1 | 60.905
B | 652 | 248 | 2.629 | 90 | 45 | 6 | 15 | 0.1 | 50.279
B | 652 | 248 | 2.629 | 90 | 45 | 6 | 20 | 0.1 | 51.928
B | 652 | 248 | 2.629 | 90 | 45 | 6 | 30 | 0.1 | 46.219
B | 652 | 248 | 2.629 | 90 | 45 | 6 | 40 | 0.1 | 46.262
B | 652 | 248 | 2.629 | 90 | 45 | 6 | 50 | 0.1 | 46.095
B | 652 | 248 | 2.629 | 90 | 45 | 9 | 15 | 0.1 | 44.651
B | 652 | 248 | 2.629 | 90 | 45 | 9 | 20 | 0.1 | 43.525
B | 652 | 248 | 2.629 | 90 | 45 | 9 | 30 | 0.1 | 42.062
B | 652 | 248 | 2.629 | 90 | 45 | 9 | 40 | 0.1 | 34.036
B | 652 | 248 | 2.629 | 90 | 45 | 9 | 50 | 0.1 | 41.77
B | 652 | 248 | 2.629 | 90 | 45 | 15 | 15 | 0.1 | 44.168
B | 652 | 248 | 2.629 | 90 | 45 | 15 | 20 | 0.1 | 43.351
B | 652 | 248 | 2.629 | 90 | 45 | 15 | 30 | 0.1 | 41.689
B | 652 | 248 | 2.629 | 90 | 45 | 15 | 40 | 0.1 | 33.735
B | 652 | 248 | 2.629 | 90 | 45 | 15 | 50 | 0.1 | 41.311
B | 652 | 248 | 2.629 | 90 | 0 | 1 | 0 | 0.14 | 82.705
B | 652 | 248 | 2.629 | 90 | 0 | 1.5 | 15 | 0.14 | 73.221
B | 652 | 248 | 2.629 | 90 | 0 | 1.5 | 20 | 0.14 | 72.531
B | 652 | 248 | 2.629 | 90 | 0 | 1.5 | 30 | 0.14 | 63.46
B | 652 | 248 | 2.629 | 90 | 0 | 1.5 | 40 | 0.14 | 69.935
B | 652 | 248 | 2.629 | 90 | 0 | 1.5 | 50 | 0.14 | 63.396
B | 652 | 248 | 2.629 | 90 | 0 | 3 | 15 | 0.14 | 65.788
B | 652 | 248 | 2.629 | 90 | 0 | 3 | 20 | 0.14 | 69.134
B | 652 | 248 | 2.629 | 90 | 0 | 3 | 30 | 0.14 | 58.118
B | 652 | 248 | 2.629 | 90 | 0 | 3 | 40 | 0.14 | 61.648
B | 652 | 248 | 2.629 | 90 | 0 | 3 | 50 | 0.14 | 58.214
B | 652 | 248 | 2.629 | 90 | 0 | 6 | 15 | 0.14 | 49.493
B | 652 | 248 | 2.629 | 90 | 0 | 6 | 20 | 0.14 | 57.816
B | 652 | 248 | 2.629 | 90 | 0 | 6 | 30 | 0.14 | 51.337
B | 652 | 248 | 2.629 | 90 | 0 | 6 | 40 | 0.14 | 49.109
B | 652 | 248 | 2.629 | 90 | 0 | 6 | 50 | 0.14 | 50.485
B | 652 | 248 | 2.629 | 90 | 0 | 9 | 15 | 0.14 | 46.118
B | 652 | 248 | 2.629 | 90 | 0 | 9 | 20 | 0.14 | 42.361
B | 652 | 248 | 2.629 | 90 | 0 | 9 | 30 | 0.14 | 46.764
B | 652 | 248 | 2.629 | 90 | 0 | 9 | 40 | 0.14 | 42.862
B | 652 | 248 | 2.629 | 90 | 0 | 9 | 50 | 0.14 | 46.431
B | 652 | 248 | 2.629 | 90 | 0 | 15 | 15 | 0.14 | 45.641
B | 652 | 248 | 2.629 | 90 | 0 | 15 | 20 | 0.14 | 41.774
B | 652 | 248 | 2.629 | 90 | 0 | 15 | 30 | 0.14 | 46.183
B | 652 | 248 | 2.629 | 90 | 0 | 15 | 40 | 0.14 | 42.049
B | 652 | 248 | 2.629 | 90 | 0 | 15 | 50 | 0.14 | 46.324
B | 652 | 248 | 2.629 | 90 | 15 | 1 | 0 | 0.14 | 84.592
B | 652 | 248 | 2.629 | 90 | 15 | 1.5 | 15 | 0.14 | 68.999
B | 652 | 248 | 2.629 | 90 | 15 | 1.5 | 20 | 0.14 | 67.518
B | 652 | 248 | 2.629 | 90 | 15 | 1.5 | 30 | 0.14 | 67.798
B | 652 | 248 | 2.629 | 90 | 15 | 1.5 | 40 | 0.14 | 66.777
B | 652 | 248 | 2.629 | 90 | 15 | 1.5 | 50 | 0.14 | 67.974
B | 652 | 248 | 2.629 | 90 | 15 | 3 | 15 | 0.14 | 60.115
B | 652 | 248 | 2.629 | 90 | 15 | 3 | 20 | 0.14 | 59.47
B | 652 | 248 | 2.629 | 90 | 15 | 3 | 30 | 0.14 | 54.899
B | 652 | 248 | 2.629 | 90 | 15 | 3 | 40 | 0.14 | 54.411
B | 652 | 248 | 2.629 | 90 | 15 | 3 | 50 | 0.14 | 54.496
B | 652 | 248 | 2.629 | 90 | 15 | 6 | 15 | 0.14 | 63.156
B | 652 | 248 | 2.629 | 90 | 15 | 6 | 20 | 0.14 | 52.384
B | 652 | 248 | 2.629 | 90 | 15 | 6 | 30 | 0.14 | 50.527
B | 652 | 248 | 2.629 | 90 | 15 | 6 | 40 | 0.14 | 46.419
B | 652 | 248 | 2.629 | 90 | 15 | 6 | 50 | 0.14 | 50.291
B | 652 | 248 | 2.629 | 90 | 15 | 9 | 15 | 0.14 | 49.039
B | 652 | 248 | 2.629 | 90 | 15 | 9 | 20 | 0.14 | 51.378
B | 652 | 248 | 2.629 | 90 | 15 | 9 | 30 | 0.14 | 47.144
B | 652 | 248 | 2.629 | 90 | 15 | 9 | 40 | 0.14 | 41.358
B | 652 | 248 | 2.629 | 90 | 15 | 9 | 50 | 0.14 | 46.272
B | 652 | 248 | 2.629 | 90 | 15 | 15 | 15 | 0.14 | 48.24
B | 652 | 248 | 2.629 | 90 | 15 | 15 | 20 | 0.14 | 50.895
B | 652 | 248 | 2.629 | 90 | 15 | 15 | 30 | 0.14 | 46.683
B | 652 | 248 | 2.629 | 90 | 15 | 15 | 40 | 0.14 | 40.845
B | 652 | 248 | 2.629 | 90 | 15 | 15 | 50 | 0.14 | 46.121
B | 652 | 248 | 2.629 | 90 | 30 | 1 | 0 | 0.14 | 77.165
B | 652 | 248 | 2.629 | 90 | 30 | 1.5 | 15 | 0.14 | 60.127
B | 652 | 248 | 2.629 | 90 | 30 | 1.5 | 20 | 0.14 | 59.396
B | 652 | 248 | 2.629 | 90 | 30 | 1.5 | 30 | 0.14 | 66.475
B | 652 | 248 | 2.629 | 90 | 30 | 1.5 | 40 | 0.14 | 60.41
B | 652 | 248 | 2.629 | 90 | 30 | 1.5 | 50 | 0.14 | 66.009
B | 652 | 248 | 2.629 | 90 | 30 | 3 | 15 | 0.14 | 56.704
B | 652 | 248 | 2.629 | 90 | 30 | 3 | 20 | 0.14 | 54.718
B | 652 | 248 | 2.629 | 90 | 30 | 3 | 30 | 0.14 | 47.521
B | 652 | 248 | 2.629 | 90 | 30 | 3 | 40 | 0.14 | 57.445
B | 652 | 248 | 2.629 | 90 | 30 | 3 | 50 | 0.14 | 47.619
B | 652 | 248 | 2.629 | 90 | 30 | 6 | 15 | 0.14 | 54.309
B | 652 | 248 | 2.629 | 90 | 30 | 6 | 20 | 0.14 | 51.367
B | 652 | 248 | 2.629 | 90 | 30 | 6 | 30 | 0.14 | 39.954
B | 652 | 248 | 2.629 | 90 | 30 | 6 | 40 | 0.14 | 41.241
B | 652 | 248 | 2.629 | 90 | 30 | 6 | 50 | 0.14 | 39.633
B | 652 | 248 | 2.629 | 90 | 30 | 9 | 15 | 0.14 | 44.387
B | 652 | 248 | 2.629 | 90 | 30 | 9 | 20 | 0.14 | 38.456
B | 652 | 248 | 2.629 | 90 | 30 | 9 | 30 | 0.14 | 34.098
B | 652 | 248 | 2.629 | 90 | 30 | 9 | 40 | 0.14 | 36.017
B | 652 | 248 | 2.629 | 90 | 30 | 9 | 50 | 0.14 | 33.762
B | 652 | 248 | 2.629 | 90 | 30 | 15 | 15 | 0.14 | 43.732
B | 652 | 248 | 2.629 | 90 | 30 | 15 | 20 | 0.14 | 37.731
B | 652 | 248 | 2.629 | 90 | 30 | 15 | 30 | 0.14 | 33.695
B | 652 | 248 | 2.629 | 90 | 30 | 15 | 40 | 0.14 | 35.589
B | 652 | 248 | 2.629 | 90 | 30 | 15 | 50 | 0.14 | 33.262
B | 652 | 248 | 2.629 | 90 | 45 | 1 | 0 | 0.14 | 69.933
B | 652 | 248 | 2.629 | 90 | 45 | 1.5 | 15 | 0.14 | 58.812
B | 652 | 248 | 2.629 | 90 | 45 | 1.5 | 20 | 0.14 | 51.871
B | 652 | 248 | 2.629 | 90 | 45 | 1.5 | 30 | 0.14 | 51.42
B | 652 | 248 | 2.629 | 90 | 45 | 1.5 | 40 | 0.14 | 50.887
B | 652 | 248 | 2.629 | 90 | 45 | 1.5 | 50 | 0.14 | 51.237
B | 652 | 248 | 2.629 | 90 | 45 | 3 | 15 | 0.14 | 49.016
B | 652 | 248 | 2.629 | 90 | 45 | 3 | 20 | 0.14 | 43.973
B | 652 | 248 | 2.629 | 90 | 45 | 3 | 30 | 0.14 | 40.201
B | 652 | 248 | 2.629 | 90 | 45 | 3 | 40 | 0.14 | 41.855
B | 652 | 248 | 2.629 | 90 | 45 | 3 | 50 | 0.14 | 40.264
B | 652 | 248 | 2.629 | 90 | 45 | 6 | 15 | 0.14 | 44.923
B | 652 | 248 | 2.629 | 90 | 45 | 6 | 20 | 0.14 | 42.221
B | 652 | 248 | 2.629 | 90 | 45 | 6 | 30 | 0.14 | 36.727
B | 652 | 248 | 2.629 | 90 | 45 | 6 | 40 | 0.14 | 38.882
B | 652 | 248 | 2.629 | 90 | 45 | 6 | 50 | 0.14 | 36.993
B | 652 | 248 | 2.629 | 90 | 45 | 9 | 15 | 0.14 | 34.366
B | 652 | 248 | 2.629 | 90 | 45 | 9 | 20 | 0.14 | 37.572
B | 652 | 248 | 2.629 | 90 | 45 | 9 | 30 | 0.14 | 34.007
B | 652 | 248 | 2.629 | 90 | 45 | 9 | 40 | 0.14 | 33.816
B | 652 | 248 | 2.629 | 90 | 45 | 9 | 50 | 0.14 | 33.436
B | 652 | 248 | 2.629 | 90 | 45 | 15 | 15 | 0.14 | 33.422
B | 652 | 248 | 2.629 | 90 | 45 | 15 | 20 | 0.14 | 36.988
B | 652 | 248 | 2.629 | 90 | 45 | 15 | 30 | 0.14 | 33.359
B | 652 | 248 | 2.629 | 90 | 45 | 15 | 40 | 0.14 | 33.343
B | 652 | 248 | 2.629 | 90 | 45 | 15 | 50 | 0.14 | 32.869

## Sample 3
Polymeric Insulator Sample Number | Creepage Distance (CD) (cm) | Arcing Distance (AD) (cm) | Creepage factor (CD/AD) | Relative Humidity (%) | Accelerated Aging (day) | J (non-uniformity Pollution Degree) | K (Occupation Ratio) (%) | Salt Deposit Density (mg/cm^2) | Flashover Voltage (kV)
C | 642 | 321 | 2 | 65 | 0 | 1 | 0 | 0.03 | 146.136
C | 642 | 321 | 2 | 65 | 0 | 1.5 | 15 | 0.03 | 135.056
C | 642 | 321 | 2 | 65 | 0 | 1.5 | 20 | 0.03 | 134.513
C | 642 | 321 | 2 | 65 | 0 | 1.5 | 30 | 0.03 | 129.69
C | 642 | 321 | 2 | 65 | 0 | 1.5 | 40 | 0.03 | 130.787
C | 642 | 321 | 2 | 65 | 0 | 1.5 | 50 | 0.03 | 128.939
C | 642 | 321 | 2 | 65 | 0 | 3 | 15 | 0.03 | 126.796
C | 642 | 321 | 2 | 65 | 0 | 3 | 20 | 0.03 | 125.163
C | 642 | 321 | 2 | 65 | 0 | 3 | 30 | 0.03 | 120.902
C | 642 | 321 | 2 | 65 | 0 | 3 | 40 | 0.03 | 121.737
C | 642 | 321 | 2 | 65 | 0 | 3 | 50 | 0.03 | 120.796
C | 642 | 321 | 2 | 65 | 0 | 6 | 15 | 0.03 | 119.729
C | 642 | 321 | 2 | 65 | 0 | 6 | 20 | 0.03 | 114.98
C | 642 | 321 | 2 | 65 | 0 | 6 | 30 | 0.03 | 113.981
C | 642 | 321 | 2 | 65 | 0 | 6 | 40 | 0.03 | 112.371
C | 642 | 321 | 2 | 65 | 0 | 6 | 50 | 0.03 | 113.813
C | 642 | 321 | 2 | 65 | 0 | 9 | 15 | 0.03 | 114.534
C | 642 | 321 | 2 | 65 | 0 | 9 | 20 | 0.03 | 111.717
C | 642 | 321 | 2 | 65 | 0 | 9 | 30 | 0.03 | 108.722
C | 642 | 321 | 2 | 65 | 0 | 9 | 40 | 0.03 | 106.761
C | 642 | 321 | 2 | 65 | 0 | 9 | 50 | 0.03 | 108.398
C | 642 | 321 | 2 | 65 | 0 | 15 | 15 | 0.03 | 114.539
C | 642 | 321 | 2 | 65 | 0 | 15 | 20 | 0.03 | 111.625
C | 642 | 321 | 2 | 65 | 0 | 15 | 30 | 0.03 | 108.518
C | 642 | 321 | 2 | 65 | 0 | 15 | 40 | 0.03 | 106.254
C | 642 | 321 | 2 | 65 | 0 | 15 | 50 | 0.03 | 108.422
C | 642 | 321 | 2 | 65 | 15 | 1 | 0 | 0.03 | 145.566
C | 642 | 321 | 2 | 65 | 15 | 1.5 | 15 | 0.03 | 135.098
C | 642 | 321 | 2 | 65 | 15 | 1.5 | 20 | 0.03 | 133.863
C | 642 | 321 | 2 | 65 | 15 | 1.5 | 30 | 0.03 | 132.107
C | 642 | 321 | 2 | 65 | 15 | 1.5 | 40 | 0.03 | 128.196
C | 642 | 321 | 2 | 65 | 15 | 1.5 | 50 | 0.03 | 131.947
C | 642 | 321 | 2 | 65 | 15 | 3 | 15 | 0.03 | 125.988
C | 642 | 321 | 2 | 65 | 15 | 3 | 20 | 0.03 | 127.128
C | 642 | 321 | 2 | 65 | 15 | 3 | 30 | 0.03 | 122.611
C | 642 | 321 | 2 | 65 | 15 | 3 | 40 | 0.03 | 120.986
C | 642 | 321 | 2 | 65 | 15 | 3 | 50 | 0.03 | 122.79
C | 642 | 321 | 2 | 65 | 15 | 6 | 15 | 0.03 | 117.845
C | 642 | 321 | 2 | 65 | 15 | 6 | 20 | 0.03 | 115.748
C | 642 | 321 | 2 | 65 | 15 | 6 | 30 | 0.03 | 113.427
C | 642 | 321 | 2 | 65 | 15 | 6 | 40 | 0.03 | 109.957
C | 642 | 321 | 2 | 65 | 15 | 6 | 50 | 0.03 | 113.642
C | 642 | 321 | 2 | 65 | 15 | 9 | 15 | 0.03 | 114.335
C | 642 | 321 | 2 | 65 | 15 | 9 | 20 | 0.03 | 111.749
C | 642 | 321 | 2 | 65 | 15 | 9 | 30 | 0.03 | 107.103
C | 642 | 321 | 2 | 65 | 15 | 9 | 40 | 0.03 | 109.588
C | 642 | 321 | 2 | 65 | 15 | 9 | 50 | 0.03 | 106.427
C | 642 | 321 | 2 | 65 | 15 | 15 | 15 | 0.03 | 114.156
C | 642 | 321 | 2 | 65 | 15 | 15 | 20 | 0.03 | 111.481
C | 642 | 321 | 2 | 65 | 15 | 15 | 30 | 0.03 | 107.068
C | 642 | 321 | 2 | 65 | 15 | 15 | 40 | 0.03 | 108.92
C | 642 | 321 | 2 | 65 | 15 | 15 | 50 | 0.03 | 106.829
C | 642 | 321 | 2 | 65 | 30 | 1 | 0 | 0.03 | 136.504
C | 642 | 321 | 2 | 65 | 30 | 1.5 | 15 | 0.03 | 125.353
C | 642 | 321 | 2 | 65 | 30 | 1.5 | 20 | 0.03 | 124.401
C | 642 | 321 | 2 | 65 | 30 | 1.5 | 30 | 0.03 | 122.949
C | 642 | 321 | 2 | 65 | 30 | 1.5 | 40 | 0.03 | 120.275
C | 642 | 321 | 2 | 65 | 30 | 1.5 | 50 | 0.03 | 122.742
C | 642 | 321 | 2 | 65 | 30 | 3 | 15 | 0.03 | 117.647
C | 642 | 321 | 2 | 65 | 30 | 3 | 20 | 0.03 | 117.061
C | 642 | 321 | 2 | 65 | 30 | 3 | 30 | 0.03 | 110.965
C | 642 | 321 | 2 | 65 | 30 | 3 | 40 | 0.03 | 111.492
C | 642 | 321 | 2 | 65 | 30 | 3 | 50 | 0.03 | 111.438
C | 642 | 321 | 2 | 65 | 30 | 6 | 15 | 0.03 | 107.662
C | 642 | 321 | 2 | 65 | 30 | 6 | 20 | 0.03 | 110.023
C | 642 | 321 | 2 | 65 | 30 | 6 | 30 | 0.03 | 103.482
C | 642 | 321 | 2 | 65 | 30 | 6 | 40 | 0.03 | 104.845
C | 642 | 321 | 2 | 65 | 30 | 6 | 50 | 0.03 | 103.864
C | 642 | 321 | 2 | 65 | 30 | 9 | 15 | 0.03 | 106.118
C | 642 | 321 | 2 | 65 | 30 | 9 | 20 | 0.03 | 104.576
C | 642 | 321 | 2 | 65 | 30 | 9 | 30 | 0.03 | 100.064
C | 642 | 321 | 2 | 65 | 30 | 9 | 40 | 0.03 | 97.56
C | 642 | 321 | 2 | 65 | 30 | 9 | 50 | 0.03 | 100.409
C | 642 | 321 | 2 | 65 | 30 | 15 | 15 | 0.03 | 105.888
C | 642 | 321 | 2 | 65 | 30 | 15 | 20 | 0.03 | 104.141
C | 642 | 321 | 2 | 65 | 30 | 15 | 30 | 0.03 | 100.062
C | 642 | 321 | 2 | 65 | 30 | 15 | 40 | 0.03 | 97.375
C | 642 | 321 | 2 | 65 | 30 | 15 | 50 | 0.03 | 99.801
C | 642 | 321 | 2 | 65 | 45 | 1 | 0 | 0.03 | 124.273
C | 642 | 321 | 2 | 65 | 45 | 1.5 | 15 | 0.03 | 113.112
C | 642 | 321 | 2 | 65 | 45 | 1.5 | 20 | 0.03 | 110.694
C | 642 | 321 | 2 | 65 | 45 | 1.5 | 30 | 0.03 | 107.688
C | 642 | 321 | 2 | 65 | 45 | 1.5 | 40 | 0.03 | 109.354
C | 642 | 321 | 2 | 65 | 45 | 1.5 | 50 | 0.03 | 107.652
C | 642 | 321 | 2 | 65 | 45 | 3 | 15 | 0.03 | 103.318
C | 642 | 321 | 2 | 65 | 45 | 3 | 20 | 0.03 | 104.572
C | 642 | 321 | 2 | 65 | 45 | 3 | 30 | 0.03 | 101.128
C | 642 | 321 | 2 | 65 | 45 | 3 | 40 | 0.03 | 97.954
C | 642 | 321 | 2 | 65 | 45 | 3 | 50 | 0.03 | 101.042
C | 642 | 321 | 2 | 65 | 45 | 6 | 15 | 0.03 | 95.975
C | 642 | 321 | 2 | 65 | 45 | 6 | 20 | 0.03 | 93.453
C | 642 | 321 | 2 | 65 | 45 | 6 | 30 | 0.03 | 89.794
C | 642 | 321 | 2 | 65 | 45 | 6 | 40 | 0.03 | 90.654
C | 642 | 321 | 2 | 65 | 45 | 6 | 50 | 0.03 | 89.471
C | 642 | 321 | 2 | 65 | 45 | 9 | 15 | 0.03 | 92.511
C | 642 | 321 | 2 | 65 | 45 | 9 | 20 | 0.03 | 87.784
C | 642 | 321 | 2 | 65 | 45 | 9 | 30 | 0.03 | 84.403
C | 642 | 321 | 2 | 65 | 45 | 9 | 40 | 0.03 | 85.933
C | 642 | 321 | 2 | 65 | 45 | 9 | 50 | 0.03 | 84.416
C | 642 | 321 | 2 | 65 | 45 | 15 | 15 | 0.03 | 92.305
C | 642 | 321 | 2 | 65 | 45 | 15 | 20 | 0.03 | 87.304
C | 642 | 321 | 2 | 65 | 45 | 15 | 30 | 0.03 | 84.249
C | 642 | 321 | 2 | 65 | 45 | 15 | 40 | 0.03 | 85.527
C | 642 | 321 | 2 | 65 | 45 | 15 | 50 | 0.03 | 84.205
C | 642 | 321 | 2 | 65 | 0 | 1 | 0 | 0.06 | 138.187
C | 642 | 321 | 2 | 65 | 0 | 1.5 | 15 | 0.06 | 127.779
C | 642 | 321 | 2 | 65 | 0 | 1.5 | 20 | 0.06 | 125.256
C | 642 | 321 | 2 | 65 | 0 | 1.5 | 30 | 0.06 | 123.164
C | 642 | 321 | 2 | 65 | 0 | 1.5 | 40 | 0.06 | 123.266
C | 642 | 321 | 2 | 65 | 0 | 1.5 | 50 | 0.06 | 122.879
C | 642 | 321 | 2 | 65 | 0 | 3 | 15 | 0.06 | 119.589
C | 642 | 321 | 2 | 65 | 0 | 3 | 20 | 0.06 | 116.494
C | 642 | 321 | 2 | 65 | 0 | 3 | 30 | 0.06 | 113.926
C | 642 | 321 | 2 | 65 | 0 | 3 | 40 | 0.06 | 113.201
C | 642 | 321 | 2 | 65 | 0 | 3 | 50 | 0.06 | 113.838
C | 642 | 321 | 2 | 65 | 0 | 6 | 15 | 0.06 | 110.817
C | 642 | 321 | 2 | 65 | 0 | 6 | 20 | 0.06 | 109.053
C | 642 | 321 | 2 | 65 | 0 | 6 | 30 | 0.06 | 107.154
C | 642 | 321 | 2 | 65 | 0 | 6 | 40 | 0.06 | 104.603
C | 642 | 321 | 2 | 65 | 0 | 6 | 50 | 0.06 | 106.964
C | 642 | 321 | 2 | 65 | 0 | 9 | 15 | 0.06 | 105.857
C | 642 | 321 | 2 | 65 | 0 | 9 | 20 | 0.06 | 103.003
C | 642 | 321 | 2 | 65 | 0 | 9 | 30 | 0.06 | 96.817
C | 642 | 321 | 2 | 65 | 0 | 9 | 40 | 0.06 | 99.81
C | 642 | 321 | 2 | 65 | 0 | 9 | 50 | 0.06 | 96.335
C | 642 | 321 | 2 | 65 | 0 | 15 | 15 | 0.06 | 105.801
C | 642 | 321 | 2 | 65 | 0 | 15 | 20 | 0.06 | 102.212
C | 642 | 321 | 2 | 65 | 0 | 15 | 30 | 0.06 | 96.179
C | 642 | 321 | 2 | 65 | 0 | 15 | 40 | 0.06 | 99.421
C | 642 | 321 | 2 | 65 | 0 | 15 | 50 | 0.06 | 96.416
C | 642 | 321 | 2 | 65 | 15 | 1 | 0 | 0.06 | 138.046
C | 642 | 321 | 2 | 65 | 15 | 1.5 | 15 | 0.06 | 127.24
C | 642 | 321 | 2 | 65 | 15 | 1.5 | 20 | 0.06 | 124.625
C | 642 | 321 | 2 | 65 | 15 | 1.5 | 30 | 0.06 | 121.876
C | 642 | 321 | 2 | 65 | 15 | 1.5 | 40 | 0.06 | 120.024
C | 642 | 321 | 2 | 65 | 15 | 1.5 | 50 | 0.06 | 121.517
C | 642 | 321 | 2 | 65 | 15 | 3 | 15 | 0.06 | 115.466
C | 642 | 321 | 2 | 65 | 15 | 3 | 20 | 0.06 | 116.234
C | 642 | 321 | 2 | 65 | 15 | 3 | 30 | 0.06 | 112.193
C | 642 | 321 | 2 | 65 | 15 | 3 | 40 | 0.06 | 114.649
C | 642 | 321 | 2 | 65 | 15 | 3 | 50 | 0.06 | 112.454
C | 642 | 321 | 2 | 65 | 15 | 6 | 15 | 0.06 | 109.62
C | 642 | 321 | 2 | 65 | 15 | 6 | 20 | 0.06 | 108.272
C | 642 | 321 | 2 | 65 | 15 | 6 | 30 | 0.06 | 104.509
C | 642 | 321 | 2 | 65 | 15 | 6 | 40 | 0.06 | 104.103
C | 642 | 321 | 2 | 65 | 15 | 6 | 50 | 0.06 | 104.647
C | 642 | 321 | 2 | 65 | 15 | 9 | 15 | 0.06 | 108.32
C | 642 | 321 | 2 | 65 | 15 | 9 | 20 | 0.06 | 100.85
C | 642 | 321 | 2 | 65 | 15 | 9 | 30 | 0.06 | 99.677
C | 642 | 321 | 2 | 65 | 15 | 9 | 40 | 0.06 | 99.276
C | 642 | 321 | 2 | 65 | 15 | 9 | 50 | 0.06 | 99.6
C | 642 | 321 | 2 | 65 | 15 | 15 | 15 | 0.06 | 108.256
C | 642 | 321 | 2 | 65 | 15 | 15 | 20 | 0.06 | 100.823
C | 642 | 321 | 2 | 65 | 15 | 15 | 30 | 0.06 | 99.442
C | 642 | 321 | 2 | 65 | 15 | 15 | 40 | 0.06 | 99.307
C | 642 | 321 | 2 | 65 | 15 | 15 | 50 | 0.06 | 99.114
C | 642 | 321 | 2 | 65 | 30 | 1 | 0 | 0.06 | 128.428
C | 642 | 321 | 2 | 65 | 30 | 1.5 | 15 | 0.06 | 119.871
C | 642 | 321 | 2 | 65 | 30 | 1.5 | 20 | 0.06 | 119.226
C | 642 | 321 | 2 | 65 | 30 | 1.5 | 30 | 0.06 | 113.835
C | 642 | 321 | 2 | 65 | 30 | 1.5 | 40 | 0.06 | 111.531
C | 642 | 321 | 2 | 65 | 30 | 1.5 | 50 | 0.06 | 113.617
C | 642 | 321 | 2 | 65 | 30 | 3 | 15 | 0.06 | 110.214
C | 642 | 321 | 2 | 65 | 30 | 3 | 20 | 0.06 | 108.374
C | 642 | 321 | 2 | 65 | 30 | 3 | 30 | 0.06 | 105.004
C | 642 | 321 | 2 | 65 | 30 | 3 | 40 | 0.06 | 102.043
C | 642 | 321 | 2 | 65 | 30 | 3 | 50 | 0.06 | 104.598
C | 642 | 321 | 2 | 65 | 30 | 6 | 15 | 0.06 | 101.492
C | 642 | 321 | 2 | 65 | 30 | 6 | 20 | 0.06 | 100.543
C | 642 | 321 | 2 | 65 | 30 | 6 | 30 | 0.06 | 94.589
C | 642 | 321 | 2 | 65 | 30 | 6 | 40 | 0.06 | 94.576
C | 642 | 321 | 2 | 65 | 30 | 6 | 50 | 0.06 | 94.517
C | 642 | 321 | 2 | 65 | 30 | 9 | 15 | 0.06 | 99.893
C | 642 | 321 | 2 | 65 | 30 | 9 | 20 | 0.06 | 96.098
C | 642 | 321 | 2 | 65 | 30 | 9 | 30 | 0.06 | 91.673
C | 642 | 321 | 2 | 65 | 30 | 9 | 40 | 0.06 | 90.224
C | 642 | 321 | 2 | 65 | 30 | 9 | 50 | 0.06 | 91.777
C | 642 | 321 | 2 | 65 | 30 | 15 | 15 | 0.06 | 99.54
C | 642 | 321 | 2 | 65 | 30 | 15 | 20 | 0.06 | 95.691
C | 642 | 321 | 2 | 65 | 30 | 15 | 30 | 0.06 | 91.018
C | 642 | 321 | 2 | 65 | 30 | 15 | 40 | 0.06 | 90.088
C | 642 | 321 | 2 | 65 | 30 | 15 | 50 | 0.06 | 91.39
C | 642 | 321 | 2 | 65 | 45 | 1 | 0 | 0.06 | 116.665
C | 642 | 321 | 2 | 65 | 45 | 1.5 | 15 | 0.06 | 106.922
C | 642 | 321 | 2 | 65 | 45 | 1.5 | 20 | 0.06 | 104.014
C | 642 | 321 | 2 | 65 | 45 | 1.5 | 30 | 0.06 | 100.039
C | 642 | 321 | 2 | 65 | 45 | 1.5 | 40 | 0.06 | 99.273
C | 642 | 321 | 2 | 65 | 45 | 1.5 | 50 | 0.06 | 100.044
C | 642 | 321 | 2 | 65 | 45 | 3 | 15 | 0.06 | 96.289
C | 642 | 321 | 2 | 65 | 45 | 3 | 20 | 0.06 | 97.368
C | 642 | 321 | 2 | 65 | 45 | 3 | 30 | 0.06 | 94.502
C | 642 | 321 | 2 | 65 | 45 | 3 | 40 | 0.06 | 92.947
C | 642 | 321 | 2 | 65 | 45 | 3 | 50 | 0.06 | 94.904
C | 642 | 321 | 2 | 65 | 45 | 6 | 15 | 0.06 | 89.551
C | 642 | 321 | 2 | 65 | 45 | 6 | 20 | 0.06 | 87.857
C | 642 | 321 | 2 | 65 | 45 | 6 | 30 | 0.06 | 83.572
C | 642 | 321 | 2 | 65 | 45 | 6 | 40 | 0.06 | 81.603
C | 642 | 321 | 2 | 65 | 45 | 6 | 50 | 0.06 | 83.375
C | 642 | 321 | 2 | 65 | 45 | 9 | 15 | 0.06 | 86.45
C | 642 | 321 | 2 | 65 | 45 | 9 | 20 | 0.06 | 80.097
C | 642 | 321 | 2 | 65 | 45 | 9 | 30 | 0.06 | 81.036
C | 642 | 321 | 2 | 65 | 45 | 9 | 40 | 0.06 | 76.702
C | 642 | 321 | 2 | 65 | 45 | 9 | 50 | 0.06 | 81.378
C | 642 | 321 | 2 | 65 | 45 | 15 | 15 | 0.06 | 85.983
C | 642 | 321 | 2 | 65 | 45 | 15 | 20 | 0.06 | 79.689
C | 642 | 321 | 2 | 65 | 45 | 15 | 30 | 0.06 | 81.096
C | 642 | 321 | 2 | 65 | 45 | 15 | 40 | 0.06 | 76.286
C | 642 | 321 | 2 | 65 | 45 | 15 | 50 | 0.06 | 81.009
C | 642 | 321 | 2 | 65 | 0 | 1 | 0 | 0.1 | 123.969
C | 642 | 321 | 2 | 65 | 0 | 1.5 | 15 | 0.1 | 113.755
C | 642 | 321 | 2 | 65 | 0 | 1.5 | 20 | 0.1 | 115.039
C | 642 | 321 | 2 | 65 | 0 | 1.5 | 30 | 0.1 | 108.726
C | 642 | 321 | 2 | 65 | 0 | 1.5 | 40 | 0.1 | 109.952
C | 642 | 321 | 2 | 65 | 0 | 1.5 | 50 | 0.1 | 108.486
C | 642 | 321 | 2 | 65 | 0 | 3 | 15 | 0.1 | 106.435
C | 642 | 321 | 2 | 65 | 0 | 3 | 20 | 0.1 | 102.272
C | 642 | 321 | 2 | 65 | 0 | 3 | 30 | 0.1 | 95.321
C | 642 | 321 | 2 | 65 | 0 | 3 | 40 | 0.1 | 99.656
C | 642 | 321 | 2 | 65 | 0 | 3 | 50 | 0.1 | 95.239
C | 642 | 321 | 2 | 65 | 0 | 6 | 15 | 0.1 | 97.984
C | 642 | 321 | 2 | 65 | 0 | 6 | 20 | 0.1 | 98.275
C | 642 | 321 | 2 | 65 | 0 | 6 | 30 | 0.1 | 94.056
C | 642 | 321 | 2 | 65 | 0 | 6 | 40 | 0.1 | 89.579
C | 642 | 321 | 2 | 65 | 0 | 6 | 50 | 0.1 | 94.024
C | 642 | 321 | 2 | 65 | 0 | 9 | 15 | 0.1 | 92.897
C | 642 | 321 | 2 | 65 | 0 | 9 | 20 | 0.1 | 91.331
C | 642 | 321 | 2 | 65 | 0 | 9 | 30 | 0.1 | 87.39
C | 642 | 321 | 2 | 65 | 0 | 9 | 40 | 0.1 | 81.979
C | 642 | 321 | 2 | 65 | 0 | 9 | 50 | 0.1 | 87.018
C | 642 | 321 | 2 | 65 | 0 | 15 | 15 | 0.1 | 92.217
C | 642 | 321 | 2 | 65 | 0 | 15 | 20 | 0.1 | 90.963
C | 642 | 321 | 2 | 65 | 0 | 15 | 30 | 0.1 | 87.331
C | 642 | 321 | 2 | 65 | 0 | 15 | 40 | 0.1 | 81.406
C | 642 | 321 | 2 | 65 | 0 | 15 | 50 | 0.1 | 87.546
C | 642 | 321 | 2 | 65 | 15 | 1 | 0 | 0.1 | 128.256
C | 642 | 321 | 2 | 65 | 15 | 1.5 | 15 | 0.1 | 116.951
C | 642 | 321 | 2 | 65 | 15 | 1.5 | 20 | 0.1 | 112.036
C | 642 | 321 | 2 | 65 | 15 | 1.5 | 30 | 0.1 | 111.717
C | 642 | 321 | 2 | 65 | 15 | 1.5 | 40 | 0.1 | 110.65
C | 642 | 321 | 2 | 65 | 15 | 1.5 | 50 | 0.1 | 112.018
C | 642 | 321 | 2 | 65 | 15 | 3 | 15 | 0.1 | 108.848
C | 642 | 321 | 2 | 65 | 15 | 3 | 20 | 0.1 | 102.996
C | 642 | 321 | 2 | 65 | 15 | 3 | 30 | 0.1 | 106.429
C | 642 | 321 | 2 | 65 | 15 | 3 | 40 | 0.1 | 99.049
C | 642 | 321 | 2 | 65 | 15 | 3 | 50 | 0.1 | 106.373
C | 642 | 321 | 2 | 65 | 15 | 6 | 15 | 0.1 | 99.713
C | 642 | 321 | 2 | 65 | 15 | 6 | 20 | 0.1 | 94.405
C | 642 | 321 | 2 | 65 | 15 | 6 | 30 | 0.1 | 92.978
C | 642 | 321 | 2 | 65 | 15 | 6 | 40 | 0.1 | 88.322
C | 642 | 321 | 2 | 65 | 15 | 6 | 50 | 0.1 | 93.027
C | 642 | 321 | 2 | 65 | 15 | 9 | 15 | 0.1 | 90.874
C | 642 | 321 | 2 | 65 | 15 | 9 | 20 | 0.1 | 88.696
C | 642 | 321 | 2 | 65 | 15 | 9 | 30 | 0.1 | 91.306
C | 642 | 321 | 2 | 65 | 15 | 9 | 40 | 0.1 | 85.134
C | 642 | 321 | 2 | 65 | 15 | 9 | 50 | 0.1 | 91.057
C | 642 | 321 | 2 | 65 | 15 | 15 | 15 | 0.1 | 90.7
C | 642 | 321 | 2 | 65 | 15 | 15 | 20 | 0.1 | 88.062
C | 642 | 321 | 2 | 65 | 15 | 15 | 30 | 0.1 | 91.127
C | 642 | 321 | 2 | 65 | 15 | 15 | 40 | 0.1 | 84.567
C | 642 | 321 | 2 | 65 | 15 | 15 | 50 | 0.1 | 90.277
C | 642 | 321 | 2 | 65 | 30 | 1 | 0 | 0.1 | 118.212
C | 642 | 321 | 2 | 65 | 30 | 1.5 | 15 | 0.1 | 105.839
C | 642 | 321 | 2 | 65 | 30 | 1.5 | 20 | 0.1 | 97.351
C | 642 | 321 | 2 | 65 | 30 | 1.5 | 30 | 0.1 | 101.898
C | 642 | 321 | 2 | 65 | 30 | 1.5 | 40 | 0.1 | 98.551
C | 642 | 321 | 2 | 65 | 30 | 1.5 | 50 | 0.1 | 101.637
C | 642 | 321 | 2 | 65 | 30 | 3 | 15 | 0.1 | 95.717
C | 642 | 321 | 2 | 65 | 30 | 3 | 20 | 0.1 | 92.683
C | 642 | 321 | 2 | 65 | 30 | 3 | 30 | 0.1 | 90.235
C | 642 | 321 | 2 | 65 | 30 | 3 | 40 | 0.1 | 91.469
C | 642 | 321 | 2 | 65 | 30 | 3 | 50 | 0.1 | 90.019
C | 642 | 321 | 2 | 65 | 30 | 6 | 15 | 0.1 | 87.298
C | 642 | 321 | 2 | 65 | 30 | 6 | 20 | 0.1 | 87.366
C | 642 | 321 | 2 | 65 | 30 | 6 | 30 | 0.1 | 79.163
C | 642 | 321 | 2 | 65 | 30 | 6 | 40 | 0.1 | 87.985
C | 642 | 321 | 2 | 65 | 30 | 6 | 50 | 0.1 | 79.018
C | 642 | 321 | 2 | 65 | 30 | 9 | 15 | 0.1 | 81.915
C | 642 | 321 | 2 | 65 | 30 | 9 | 20 | 0.1 | 81.951
C | 642 | 321 | 2 | 65 | 30 | 9 | 30 | 0.1 | 80.622
C | 642 | 321 | 2 | 65 | 30 | 9 | 40 | 0.1 | 76.45
C | 642 | 321 | 2 | 65 | 30 | 9 | 50 | 0.1 | 80.796
C | 642 | 321 | 2 | 65 | 30 | 15 | 15 | 0.1 | 81.834
C | 642 | 321 | 2 | 65 | 30 | 15 | 20 | 0.1 | 81.66
C | 642 | 321 | 2 | 65 | 30 | 15 | 30 | 0.1 | 80.172
C | 642 | 321 | 2 | 65 | 30 | 15 | 40 | 0.1 | 76.262
C | 642 | 321 | 2 | 65 | 30 | 15 | 50 | 0.1 | 79.908
C | 642 | 321 | 2 | 65 | 45 | 1 | 0 | 0.1 | 107.994
C | 642 | 321 | 2 | 65 | 45 | 1.5 | 15 | 0.1 | 96.571
C | 642 | 321 | 2 | 65 | 45 | 1.5 | 20 | 0.1 | 92.873
C | 642 | 321 | 2 | 65 | 45 | 1.5 | 30 | 0.1 | 88.988
C | 642 | 321 | 2 | 65 | 45 | 1.5 | 40 | 0.1 | 88.977
C | 642 | 321 | 2 | 65 | 45 | 1.5 | 50 | 0.1 | 88.703
C | 642 | 321 | 2 | 65 | 45 | 3 | 15 | 0.1 | 87.76
C | 642 | 321 | 2 | 65 | 45 | 3 | 20 | 0.1 | 84.126
C | 642 | 321 | 2 | 65 | 45 | 3 | 30 | 0.1 | 82.966
C | 642 | 321 | 2 | 65 | 45 | 3 | 40 | 0.1 | 80.232
C | 642 | 321 | 2 | 65 | 45 | 3 | 50 | 0.1 | 83.289
C | 642 | 321 | 2 | 65 | 45 | 6 | 15 | 0.1 | 79.884
C | 642 | 321 | 2 | 65 | 45 | 6 | 20 | 0.1 | 77.102
C | 642 | 321 | 2 | 65 | 45 | 6 | 30 | 0.1 | 72.808
C | 642 | 321 | 2 | 65 | 45 | 6 | 40 | 0.1 | 71.696
C | 642 | 321 | 2 | 65 | 45 | 6 | 50 | 0.1 | 72.26
C | 642 | 321 | 2 | 65 | 45 | 9 | 15 | 0.1 | 74.261
C | 642 | 321 | 2 | 65 | 45 | 9 | 20 | 0.1 | 69.149
C | 642 | 321 | 2 | 65 | 45 | 9 | 30 | 0.1 | 68.798
C | 642 | 321 | 2 | 65 | 45 | 9 | 40 | 0.1 | 65.596
C | 642 | 321 | 2 | 65 | 45 | 9 | 50 | 0.1 | 69.245
C | 642 | 321 | 2 | 65 | 45 | 15 | 15 | 0.1 | 74.107
C | 642 | 321 | 2 | 65 | 45 | 15 | 20 | 0.1 | 68.833
C | 642 | 321 | 2 | 65 | 45 | 15 | 30 | 0.1 | 68.228
C | 642 | 321 | 2 | 65 | 45 | 15 | 40 | 0.1 | 65.26
C | 642 | 321 | 2 | 65 | 45 | 15 | 50 | 0.1 | 68.653
C | 642 | 321 | 2 | 65 | 0 | 1 | 0 | 0.14 | 116.94
C | 642 | 321 | 2 | 65 | 0 | 1.5 | 15 | 0.14 | 107.718
C | 642 | 321 | 2 | 65 | 0 | 1.5 | 20 | 0.14 | 103.124
C | 642 | 321 | 2 | 65 | 0 | 1.5 | 30 | 0.14 | 108.053
C | 642 | 321 | 2 | 65 | 0 | 1.5 | 40 | 0.14 | 101.277
C | 642 | 321 | 2 | 65 | 0 | 1.5 | 50 | 0.14 | 107.82
C | 642 | 321 | 2 | 65 | 0 | 3 | 15 | 0.14 | 93.951
C | 642 | 321 | 2 | 65 | 0 | 3 | 20 | 0.14 | 97.67
C | 642 | 321 | 2 | 65 | 0 | 3 | 30 | 0.14 | 84.484
C | 642 | 321 | 2 | 65 | 0 | 3 | 40 | 0.14 | 87.189
C | 642 | 321 | 2 | 65 | 0 | 3 | 50 | 0.14 | 84.365
C | 642 | 321 | 2 | 65 | 0 | 6 | 15 | 0.14 | 90.375
C | 642 | 321 | 2 | 65 | 0 | 6 | 20 | 0.14 | 90.523
C | 642 | 321 | 2 | 65 | 0 | 6 | 30 | 0.14 | 80.488
C | 642 | 321 | 2 | 65 | 0 | 6 | 40 | 0.14 | 82.928
C | 642 | 321 | 2 | 65 | 0 | 6 | 50 | 0.14 | 80.393
C | 642 | 321 | 2 | 65 | 0 | 9 | 15 | 0.14 | 84.937
C | 642 | 321 | 2 | 65 | 0 | 9 | 20 | 0.14 | 82.646
C | 642 | 321 | 2 | 65 | 0 | 9 | 30 | 0.14 | 77.394
C | 642 | 321 | 2 | 65 | 0 | 9 | 40 | 0.14 | 78.644
C | 642 | 321 | 2 | 65 | 0 | 9 | 50 | 0.14 | 76.714
C | 642 | 321 | 2 | 65 | 0 | 15 | 15 | 0.14 | 84.635
C | 642 | 321 | 2 | 65 | 0 | 15 | 20 | 0.14 | 82.015
C | 642 | 321 | 2 | 65 | 0 | 15 | 30 | 0.14 | 77.303
C | 642 | 321 | 2 | 65 | 0 | 15 | 40 | 0.14 | 78.364
C | 642 | 321 | 2 | 65 | 0 | 15 | 50 | 0.14 | 76.924
C | 642 | 321 | 2 | 65 | 15 | 1 | 0 | 0.14 | 114.762
C | 642 | 321 | 2 | 65 | 15 | 1.5 | 15 | 0.14 | 111.237
C | 642 | 321 | 2 | 65 | 15 | 1.5 | 20 | 0.14 | 108.291
C | 642 | 321 | 2 | 65 | 15 | 1.5 | 30 | 0.14 | 99.91
C | 642 | 321 | 2 | 65 | 15 | 1.5 | 40 | 0.14 | 100.183
C | 642 | 321 | 2 | 65 | 15 | 1.5 | 50 | 0.14 | 99.802
C | 642 | 321 | 2 | 65 | 15 | 3 | 15 | 0.14 | 95.407
C | 642 | 321 | 2 | 65 | 15 | 3 | 20 | 0.14 | 90.957
C | 642 | 321 | 2 | 65 | 15 | 3 | 30 | 0.14 | 93.713
C | 642 | 321 | 2 | 65 | 15 | 3 | 40 | 0.14 | 88.955
C | 642 | 321 | 2 | 65 | 15 | 3 | 50 | 0.14 | 93.108
C | 642 | 321 | 2 | 65 | 15 | 6 | 15 | 0.14 | 90.623
C | 642 | 321 | 2 | 65 | 15 | 6 | 20 | 0.14 | 87.574
C | 642 | 321 | 2 | 65 | 15 | 6 | 30 | 0.14 | 82.091
C | 642 | 321 | 2 | 65 | 15 | 6 | 40 | 0.14 | 90.473
C | 642 | 321 | 2 | 65 | 15 | 6 | 50 | 0.14 | 82.349
C | 642 | 321 | 2 | 65 | 15 | 9 | 15 | 0.14 | 82.73
C | 642 | 321 | 2 | 65 | 15 | 9 | 20 | 0.14 | 75.896
C | 642 | 321 | 2 | 65 | 15 | 9 | 30 | 0.14 | 73.998
C | 642 | 321 | 2 | 65 | 15 | 9 | 40 | 0.14 | 77.754
C | 642 | 321 | 2 | 65 | 15 | 9 | 50 | 0.14 | 74.054
C | 642 | 321 | 2 | 65 | 15 | 15 | 15 | 0.14 | 82.156
C | 642 | 321 | 2 | 65 | 15 | 15 | 20 | 0.14 | 75.231
C | 642 | 321 | 2 | 65 | 15 | 15 | 30 | 0.14 | 73.979
C | 642 | 321 | 2 | 65 | 15 | 15 | 40 | 0.14 | 77.271
C | 642 | 321 | 2 | 65 | 15 | 15 | 50 | 0.14 | 73.969
C | 642 | 321 | 2 | 65 | 30 | 1 | 0 | 0.14 | 107.499
C | 642 | 321 | 2 | 65 | 30 | 1.5 | 15 | 0.14 | 100.228
C | 642 | 321 | 2 | 65 | 30 | 1.5 | 20 | 0.14 | 93.736
C | 642 | 321 | 2 | 65 | 30 | 1.5 | 30 | 0.14 | 88.131
C | 642 | 321 | 2 | 65 | 30 | 1.5 | 40 | 0.14 | 92.303
C | 642 | 321 | 2 | 65 | 30 | 1.5 | 50 | 0.14 | 88.058
C | 642 | 321 | 2 | 65 | 30 | 3 | 15 | 0.14 | 91.581
C | 642 | 321 | 2 | 65 | 30 | 3 | 20 | 0.14 | 87.337
C | 642 | 321 | 2 | 65 | 30 | 3 | 30 | 0.14 | 86.186
C | 642 | 321 | 2 | 65 | 30 | 3 | 40 | 0.14 | 85.792
C | 642 | 321 | 2 | 65 | 30 | 3 | 50 | 0.14 | 85.956
C | 642 | 321 | 2 | 65 | 30 | 6 | 15 | 0.14 | 82.413
C | 642 | 321 | 2 | 65 | 30 | 6 | 20 | 0.14 | 75.202
C | 642 | 321 | 2 | 65 | 30 | 6 | 30 | 0.14 | 74.481
C | 642 | 321 | 2 | 65 | 30 | 6 | 40 | 0.14 | 69.767
C | 642 | 321 | 2 | 65 | 30 | 6 | 50 | 0.14 | 74.075
C | 642 | 321 | 2 | 65 | 30 | 9 | 15 | 0.14 | 81.605
C | 642 | 321 | 2 | 65 | 30 | 9 | 20 | 0.14 | 73.8
C | 642 | 321 | 2 | 65 | 30 | 9 | 30 | 0.14 | 74.998
C | 642 | 321 | 2 | 65 | 30 | 9 | 40 | 0.14 | 67.505
C | 642 | 321 | 2 | 65 | 30 | 9 | 50 | 0.14 | 74.681
C | 642 | 321 | 2 | 65 | 30 | 15 | 15 | 0.14 | 81.226
C | 642 | 321 | 2 | 65 | 30 | 15 | 20 | 0.14 | 73.482
C | 642 | 321 | 2 | 65 | 30 | 15 | 30 | 0.14 | 74.842
C | 642 | 321 | 2 | 65 | 30 | 15 | 40 | 0.14 | 67.114
C | 642 | 321 | 2 | 65 | 30 | 15 | 50 | 0.14 | 74.806
C | 642 | 321 | 2 | 65 | 45 | 1 | 0 | 0.14 | 99.482
C | 642 | 321 | 2 | 65 | 45 | 1.5 | 15 | 0.14 | 91.669
C | 642 | 321 | 2 | 65 | 45 | 1.5 | 20 | 0.14 | 85.427
C | 642 | 321 | 2 | 65 | 45 | 1.5 | 30 | 0.14 | 77.986
C | 642 | 321 | 2 | 65 | 45 | 1.5 | 40 | 0.14 | 81.456
C | 642 | 321 | 2 | 65 | 45 | 1.5 | 50 | 0.14 | 77.265
C | 642 | 321 | 2 | 65 | 45 | 3 | 15 | 0.14 | 76.157
C | 642 | 321 | 2 | 65 | 45 | 3 | 20 | 0.14 | 79.088
C | 642 | 321 | 2 | 65 | 45 | 3 | 30 | 0.14 | 72.149
C | 642 | 321 | 2 | 65 | 45 | 3 | 40 | 0.14 | 73.787
C | 642 | 321 | 2 | 65 | 45 | 3 | 50 | 0.14 | 71.999
C | 642 | 321 | 2 | 65 | 45 | 6 | 15 | 0.14 | 68.518
C | 642 | 321 | 2 | 65 | 45 | 6 | 20 | 0.14 | 62.513
C | 642 | 321 | 2 | 65 | 45 | 6 | 30 | 0.14 | 57.048
C | 642 | 321 | 2 | 65 | 45 | 6 | 40 | 0.14 | 67.39
C | 642 | 321 | 2 | 65 | 45 | 6 | 50 | 0.14 | 57.048
C | 642 | 321 | 2 | 65 | 45 | 9 | 15 | 0.14 | 67.752
C | 642 | 321 | 2 | 65 | 45 | 9 | 20 | 0.14 | 68.222
C | 642 | 321 | 2 | 65 | 45 | 9 | 30 | 0.14 | 61.392
C | 642 | 321 | 2 | 65 | 45 | 9 | 40 | 0.14 | 60.038
C | 642 | 321 | 2 | 65 | 45 | 9 | 50 | 0.14 | 61.248
C | 642 | 321 | 2 | 65 | 45 | 15 | 15 | 0.14 | 67.365
C | 642 | 321 | 2 | 65 | 45 | 15 | 20 | 0.14 | 67.649
C | 642 | 321 | 2 | 65 | 45 | 15 | 30 | 0.14 | 61.233
C | 642 | 321 | 2 | 65 | 45 | 15 | 40 | 0.14 | 59.555
C | 642 | 321 | 2 | 65 | 45 | 15 | 50 | 0.14 | 61.211
C | 642 | 321 | 2 | 70 | 0 | 1 | 0 | 0.03 | 137.677
C | 642 | 321 | 2 | 70 | 0 | 1.5 | 15 | 0.03 | 125.574
C | 642 | 321 | 2 | 70 | 0 | 1.5 | 20 | 0.03 | 127.191
C | 642 | 321 | 2 | 70 | 0 | 1.5 | 30 | 0.03 | 120.804
C | 642 | 321 | 2 | 70 | 0 | 1.5 | 40 | 0.03 | 120.629
C | 642 | 321 | 2 | 70 | 0 | 1.5 | 50 | 0.03 | 120.975
C | 642 | 321 | 2 | 70 | 0 | 3 | 15 | 0.03 | 117.133
C | 642 | 321 | 2 | 70 | 0 | 3 | 20 | 0.03 | 115.578
C | 642 | 321 | 2 | 70 | 0 | 3 | 30 | 0.03 | 114.245
C | 642 | 321 | 2 | 70 | 0 | 3 | 40 | 0.03 | 115.762
C | 642 | 321 | 2 | 70 | 0 | 3 | 50 | 0.03 | 114.246
C | 642 | 321 | 2 | 70 | 0 | 6 | 15 | 0.03 | 110.303
C | 642 | 321 | 2 | 70 | 0 | 6 | 20 | 0.03 | 111.624
C | 642 | 321 | 2 | 70 | 0 | 6 | 30 | 0.03 | 104.48
C | 642 | 321 | 2 | 70 | 0 | 6 | 40 | 0.03 | 101.598
C | 642 | 321 | 2 | 70 | 0 | 6 | 50 | 0.03 | 104.397
C | 642 | 321 | 2 | 70 | 0 | 9 | 15 | 0.03 | 105.886
C | 642 | 321 | 2 | 70 | 0 | 9 | 20 | 0.03 | 104.554
C | 642 | 321 | 2 | 70 | 0 | 9 | 30 | 0.03 | 98.688
C | 642 | 321 | 2 | 70 | 0 | 9 | 40 | 0.03 | 98.393
C | 642 | 321 | 2 | 70 | 0 | 9 | 50 | 0.03 | 98.549
C | 642 | 321 | 2 | 70 | 0 | 15 | 15 | 0.03 | 105.416
C | 642 | 321 | 2 | 70 | 0 | 15 | 20 | 0.03 | 104.526
C | 642 | 321 | 2 | 70 | 0 | 15 | 30 | 0.03 | 98.404
C | 642 | 321 | 2 | 70 | 0 | 15 | 40 | 0.03 | 98.097
C | 642 | 321 | 2 | 70 | 0 | 15 | 50 | 0.03 | 98.008
C | 642 | 321 | 2 | 70 | 15 | 1 | 0 | 0.03 | 135.767
C | 642 | 321 | 2 | 70 | 15 | 1.5 | 15 | 0.03 | 128.777
C | 642 | 321 | 2 | 70 | 15 | 1.5 | 20 | 0.03 | 124.933
C | 642 | 321 | 2 | 70 | 15 | 1.5 | 30 | 0.03 | 121.29
C | 642 | 321 | 2 | 70 | 15 | 1.5 | 40 | 0.03 | 120.844
C | 642 | 321 | 2 | 70 | 15 | 1.5 | 50 | 0.03 | 121.737
C | 642 | 321 | 2 | 70 | 15 | 3 | 15 | 0.03 | 122.019
C | 642 | 321 | 2 | 70 | 15 | 3 | 20 | 0.03 | 116.364
C | 642 | 321 | 2 | 70 | 15 | 3 | 30 | 0.03 | 113.763
C | 642 | 321 | 2 | 70 | 15 | 3 | 40 | 0.03 | 107.349
C | 642 | 321 | 2 | 70 | 15 | 3 | 50 | 0.03 | 113.538
C | 642 | 321 | 2 | 70 | 15 | 6 | 15 | 0.03 | 109.841
C | 642 | 321 | 2 | 70 | 15 | 6 | 20 | 0.03 | 108.353
C | 642 | 321 | 2 | 70 | 15 | 6 | 30 | 0.03 | 104.765
C | 642 | 321 | 2 | 70 | 15 | 6 | 40 | 0.03 | 104.165
C | 642 | 321 | 2 | 70 | 15 | 6 | 50 | 0.03 | 104.62
C | 642 | 321 | 2 | 70 | 15 | 9 | 15 | 0.03 | 102.768
C | 642 | 321 | 2 | 70 | 15 | 9 | 20 | 0.03 | 99.238
C | 642 | 321 | 2 | 70 | 15 | 9 | 30 | 0.03 | 100.719
C | 642 | 321 | 2 | 70 | 15 | 9 | 40 | 0.03 | 99.808
C | 642 | 321 | 2 | 70 | 15 | 9 | 50 | 0.03 | 101.019
C | 642 | 321 | 2 | 70 | 15 | 15 | 15 | 0.03 | 102.564
C | 642 | 321 | 2 | 70 | 15 | 15 | 20 | 0.03 | 99.052
C | 642 | 321 | 2 | 70 | 15 | 15 | 30 | 0.03 | 100.195
C | 642 | 321 | 2 | 70 | 15 | 15 | 40 | 0.03 | 99.74
C | 642 | 321 | 2 | 70 | 15 | 15 | 50 | 0.03 | 100.441
C | 642 | 321 | 2 | 70 | 30 | 1 | 0 | 0.03 | 131.366
C | 642 | 321 | 2 | 70 | 30 | 1.5 | 15 | 0.03 | 116.499
C | 642 | 321 | 2 | 70 | 30 | 1.5 | 20 | 0.03 | 117.004
C | 642 | 321 | 2 | 70 | 30 | 1.5 | 30 | 0.03 | 111.952
C | 642 | 321 | 2 | 70 | 30 | 1.5 | 40 | 0.03 | 110.931
C | 642 | 321 | 2 | 70 | 30 | 1.5 | 50 | 0.03 | 112.258
C | 642 | 321 | 2 | 70 | 30 | 3 | 15 | 0.03 | 108.864
C | 642 | 321 | 2 | 70 | 30 | 3 | 20 | 0.03 | 106.925
C | 642 | 321 | 2 | 70 | 30 | 3 | 30 | 0.03 | 103.91
C | 642 | 321 | 2 | 70 | 30 | 3 | 40 | 0.03 | 103.034
C | 642 | 321 | 2 | 70 | 30 | 3 | 50 | 0.03 | 103.909
C | 642 | 321 | 2 | 70 | 30 | 6 | 15 | 0.03 | 101.219
C | 642 | 321 | 2 | 70 | 30 | 6 | 20 | 0.03 | 98.773
C | 642 | 321 | 2 | 70 | 30 | 6 | 30 | 0.03 | 92.534
C | 642 | 321 | 2 | 70 | 30 | 6 | 40 | 0.03 | 94.671
C | 642 | 321 | 2 | 70 | 30 | 6 | 50 | 0.03 | 91.92
C | 642 | 321 | 2 | 70 | 30 | 9 | 15 | 0.03 | 94.787
C | 642 | 321 | 2 | 70 | 30 | 9 | 20 | 0.03 | 96.807
C | 642 | 321 | 2 | 70 | 30 | 9 | 30 | 0.03 | 91.129
C | 642 | 321 | 2 | 70 | 30 | 9 | 40 | 0.03 | 92.234
C | 642 | 321 | 2 | 70 | 30 | 9 | 50 | 0.03 | 90.615
C | 642 | 321 | 2 | 70 | 30 | 15 | 15 | 0.03 | 94.483
C | 642 | 321 | 2 | 70 | 30 | 15 | 20 | 0.03 | 96.788
C | 642 | 321 | 2 | 70 | 30 | 15 | 30 | 0.03 | 90.288
C | 642 | 321 | 2 | 70 | 30 | 15 | 40 | 0.03 | 91.878
C | 642 | 321 | 2 | 70 | 30 | 15 | 50 | 0.03 | 90.659
C | 642 | 321 | 2 | 70 | 45 | 1 | 0 | 0.03 | 115.497
C | 642 | 321 | 2 | 70 | 45 | 1.5 | 15 | 0.03 | 104.965
C | 642 | 321 | 2 | 70 | 45 | 1.5 | 20 | 0.03 | 106.797
C | 642 | 321 | 2 | 70 | 45 | 1.5 | 30 | 0.03 | 100.023
C | 642 | 321 | 2 | 70 | 45 | 1.5 | 40 | 0.03 | 98.047
C | 642 | 321 | 2 | 70 | 45 | 1.5 | 50 | 0.03 | 99.823
C | 642 | 321 | 2 | 70 | 45 | 3 | 15 | 0.03 | 97.36
C | 642 | 321 | 2 | 70 | 45 | 3 | 20 | 0.03 | 94.578
C | 642 | 321 | 2 | 70 | 45 | 3 | 30 | 0.03 | 90.829
C | 642 | 321 | 2 | 70 | 45 | 3 | 40 | 0.03 | 95.345
C | 642 | 321 | 2 | 70 | 45 | 3 | 50 | 0.03 | 91.091
C | 642 | 321 | 2 | 70 | 45 | 6 | 15 | 0.03 | 91.729
C | 642 | 321 | 2 | 70 | 45 | 6 | 20 | 0.03 | 89.459
C | 642 | 321 | 2 | 70 | 45 | 6 | 30 | 0.03 | 84.981
C | 642 | 321 | 2 | 70 | 45 | 6 | 40 | 0.03 | 81.762
C | 642 | 321 | 2 | 70 | 45 | 6 | 50 | 0.03 | 84.874
C | 642 | 321 | 2 | 70 | 45 | 9 | 15 | 0.03 | 85.84
C | 642 | 321 | 2 | 70 | 45 | 9 | 20 | 0.03 | 83.891
C | 642 | 321 | 2 | 70 | 45 | 9 | 30 | 0.03 | 76.955
C | 642 | 321 | 2 | 70 | 45 | 9 | 40 | 0.03 | 77.008
C | 642 | 321 | 2 | 70 | 45 | 9 | 50 | 0.03 | 76.442
C | 642 | 321 | 2 | 70 | 45 | 15 | 15 | 0.03 | 85.444
C | 642 | 321 | 2 | 70 | 45 | 15 | 20 | 0.03 | 83.452
C | 642 | 321 | 2 | 70 | 45 | 15 | 30 | 0.03 | 76.638
C | 642 | 321 | 2 | 70 | 45 | 15 | 40 | 0.03 | 76.744
C | 642 | 321 | 2 | 70 | 45 | 15 | 50 | 0.03 | 76.577
C | 642 | 321 | 2 | 70 | 0 | 1 | 0 | 0.06 | 129.713
C | 642 | 321 | 2 | 70 | 0 | 1.5 | 15 | 0.06 | 120.519
C | 642 | 321 | 2 | 70 | 0 | 1.5 | 20 | 0.06 | 114.659
C | 642 | 321 | 2 | 70 | 0 | 1.5 | 30 | 0.06 | 114.265
C | 642 | 321 | 2 | 70 | 0 | 1.5 | 40 | 0.06 | 110.542
C | 642 | 321 | 2 | 70 | 0 | 1.5 | 50 | 0.06 | 113.797
C | 642 | 321 | 2 | 70 | 0 | 3 | 15 | 0.06 | 109.126
C | 642 | 321 | 2 | 70 | 0 | 3 | 20 | 0.06 | 109.027
C | 642 | 321 | 2 | 70 | 0 | 3 | 30 | 0.06 | 99.369
C | 642 | 321 | 2 | 70 | 0 | 3 | 40 | 0.06 | 102.706
C | 642 | 321 | 2 | 70 | 0 | 3 | 50 | 0.06 | 99.364
C | 642 | 321 | 2 | 70 | 0 | 6 | 15 | 0.06 | 100.515
C | 642 | 321 | 2 | 70 | 0 | 6 | 20 | 0.06 | 97.959
C | 642 | 321 | 2 | 70 | 0 | 6 | 30 | 0.06 | 94.468
C | 642 | 321 | 2 | 70 | 0 | 6 | 40 | 0.06 | 98.378
C | 642 | 321 | 2 | 70 | 0 | 6 | 50 | 0.06 | 94.218
C | 642 | 321 | 2 | 70 | 0 | 9 | 15 | 0.06 | 99.12
C | 642 | 321 | 2 | 70 | 0 | 9 | 20 | 0.06 | 95.736
C | 642 | 321 | 2 | 70 | 0 | 9 | 30 | 0.06 | 88.466
C | 642 | 321 | 2 | 70 | 0 | 9 | 40 | 0.06 | 91.877
C | 642 | 321 | 2 | 70 | 0 | 9 | 50 | 0.06 | 88.224
C | 642 | 321 | 2 | 70 | 0 | 15 | 15 | 0.06 | 99.009
C | 642 | 321 | 2 | 70 | 0 | 15 | 20 | 0.06 | 95.738
C | 642 | 321 | 2 | 70 | 0 | 15 | 30 | 0.06 | 88.394
C | 642 | 321 | 2 | 70 | 0 | 15 | 40 | 0.06 | 91.456
C | 642 | 321 | 2 | 70 | 0 | 15 | 50 | 0.06 | 88.412
C | 642 | 321 | 2 | 70 | 15 | 1 | 0 | 0.06 | 128.59
C | 642 | 321 | 2 | 70 | 15 | 1.5 | 15 | 0.06 | 117.597
C | 642 | 321 | 2 | 70 | 15 | 1.5 | 20 | 0.06 | 116.045
C | 642 | 321 | 2 | 70 | 15 | 1.5 | 30 | 0.06 | 110.748
C | 642 | 321 | 2 | 70 | 15 | 1.5 | 40 | 0.06 | 110.352
C | 642 | 321 | 2 | 70 | 15 | 1.5 | 50 | 0.06 | 111.042
C | 642 | 321 | 2 | 70 | 15 | 3 | 15 | 0.06 | 106.519
C | 642 | 321 | 2 | 70 | 15 | 3 | 20 | 0.06 | 104.861
C | 642 | 321 | 2 | 70 | 15 | 3 | 30 | 0.06 | 104.076
C | 642 | 321 | 2 | 70 | 15 | 3 | 40 | 0.06 | 103.697
C | 642 | 321 | 2 | 70 | 15 | 3 | 50 | 0.06 | 103.773
C | 642 | 321 | 2 | 70 | 15 | 6 | 15 | 0.06 | 98.85
C | 642 | 321 | 2 | 70 | 15 | 6 | 20 | 0.06 | 101.333
C | 642 | 321 | 2 | 70 | 15 | 6 | 30 | 0.06 | 96.325
C | 642 | 321 | 2 | 70 | 15 | 6 | 40 | 0.06 | 96.314
C | 642 | 321 | 2 | 70 | 15 | 6 | 50 | 0.06 | 96.252
C | 642 | 321 | 2 | 70 | 15 | 9 | 15 | 0.06 | 97.315
C | 642 | 321 | 2 | 70 | 15 | 9 | 20 | 0.06 | 93.847
C | 642 | 321 | 2 | 70 | 15 | 9 | 30 | 0.06 | 92.167
C | 642 | 321 | 2 | 70 | 15 | 9 | 40 | 0.06 | 91.245
C | 642 | 321 | 2 | 70 | 15 | 9 | 50 | 0.06 | 91.978
C | 642 | 321 | 2 | 70 | 15 | 15 | 15 | 0.06 | 97.152
C | 642 | 321 | 2 | 70 | 15 | 15 | 20 | 0.06 | 93.786
C | 642 | 321 | 2 | 70 | 15 | 15 | 30 | 0.06 | 92.025
C | 642 | 321 | 2 | 70 | 15 | 15 | 40 | 0.06 | 91.059
C | 642 | 321 | 2 | 70 | 15 | 15 | 50 | 0.06 | 92.051
C | 642 | 321 | 2 | 70 | 30 | 1 | 0 | 0.06 | 117.992
C | 642 | 321 | 2 | 70 | 30 | 1.5 | 15 | 0.06 | 113.071
C | 642 | 321 | 2 | 70 | 30 | 1.5 | 20 | 0.06 | 106.598
C | 642 | 321 | 2 | 70 | 30 | 1.5 | 30 | 0.06 | 105.818
C | 642 | 321 | 2 | 70 | 30 | 1.5 | 40 | 0.06 | 105.306
C | 642 | 321 | 2 | 70 | 30 | 1.5 | 50 | 0.06 | 105.716
C | 642 | 321 | 2 | 70 | 30 | 3 | 15 | 0.06 | 100.646
C | 642 | 321 | 2 | 70 | 30 | 3 | 20 | 0.06 | 97.284
C | 642 | 321 | 2 | 70 | 30 | 3 | 30 | 0.06 | 95.216
C | 642 | 321 | 2 | 70 | 30 | 3 | 40 | 0.06 | 95.949
C | 642 | 321 | 2 | 70 | 30 | 3 | 50 | 0.06 | 95.32
C | 642 | 321 | 2 | 70 | 30 | 6 | 15 | 0.06 | 93.309
C | 642 | 321 | 2 | 70 | 30 | 6 | 20 | 0.06 | 92.258
C | 642 | 321 | 2 | 70 | 30 | 6 | 30 | 0.06 | 87.745
C | 642 | 321 | 2 | 70 | 30 | 6 | 40 | 0.06 | 88.089
C | 642 | 321 | 2 | 70 | 30 | 6 | 50 | 0.06 | 88.27
C | 642 | 321 | 2 | 70 | 30 | 9 | 15 | 0.06 | 87.303
C | 642 | 321 | 2 | 70 | 30 | 9 | 20 | 0.06 | 85.977
C | 642 | 321 | 2 | 70 | 30 | 9 | 30 | 0.06 | 82.173
C | 642 | 321 | 2 | 70 | 30 | 9 | 40 | 0.06 | 83.795
C | 642 | 321 | 2 | 70 | 30 | 9 | 50 | 0.06 | 81.563
C | 642 | 321 | 2 | 70 | 30 | 15 | 15 | 0.06 | 87.413
C | 642 | 321 | 2 | 70 | 30 | 15 | 20 | 0.06 | 85.464
C | 642 | 321 | 2 | 70 | 30 | 15 | 30 | 0.06 | 81.924
C | 642 | 321 | 2 | 70 | 30 | 15 | 40 | 0.06 | 83.625
C | 642 | 321 | 2 | 70 | 30 | 15 | 50 | 0.06 | 81.566
C | 642 | 321 | 2 | 70 | 45 | 1 | 0 | 0.06 | 106.045
C | 642 | 321 | 2 | 70 | 45 | 1.5 | 15 | 0.06 | 96.099
C | 642 | 321 | 2 | 70 | 45 | 1.5 | 20 | 0.06 | 98.067
C | 642 | 321 | 2 | 70 | 45 | 1.5 | 30 | 0.06 | 95.185
C | 642 | 321 | 2 | 70 | 45 | 1.5 | 40 | 0.06 | 91.847
C | 642 | 321 | 2 | 70 | 45 | 1.5 | 50 | 0.06 | 95.274
C | 642 | 321 | 2 | 70 | 45 | 3 | 15 | 0.06 | 89.327
C | 642 | 321 | 2 | 70 | 45 | 3 | 20 | 0.06 | 89.593
C | 642 | 321 | 2 | 70 | 45 | 3 | 30 | 0.06 | 81.964
C | 642 | 321 | 2 | 70 | 45 | 3 | 40 | 0.06 | 85.622
C | 642 | 321 | 2 | 70 | 45 | 3 | 50 | 0.06 | 81.897
C | 642 | 321 | 2 | 70 | 45 | 6 | 15 | 0.06 | 83.947
C | 642 | 321 | 2 | 70 | 45 | 6 | 20 | 0.06 | 78.265
C | 642 | 321 | 2 | 70 | 45 | 6 | 30 | 0.06 | 72.992
C | 642 | 321 | 2 | 70 | 45 | 6 | 40 | 0.06 | 75.091
C | 642 | 321 | 2 | 70 | 45 | 6 | 50 | 0.06 | 72.964
C | 642 | 321 | 2 | 70 | 45 | 9 | 15 | 0.06 | 78.705
C | 642 | 321 | 2 | 70 | 45 | 9 | 20 | 0.06 | 77.429
C | 642 | 321 | 2 | 70 | 45 | 9 | 30 | 0.06 | 71.735
C | 642 | 321 | 2 | 70 | 45 | 9 | 40 | 0.06 | 67.522
C | 642 | 321 | 2 | 70 | 45 | 9 | 50 | 0.06 | 71.617
C | 642 | 321 | 2 | 70 | 45 | 15 | 15 | 0.06 | 78.021
C | 642 | 321 | 2 | 70 | 45 | 15 | 20 | 0.06 | 77.392
C | 642 | 321 | 2 | 70 | 45 | 15 | 30 | 0.06 | 71.447
C | 642 | 321 | 2 | 70 | 45 | 15 | 40 | 0.06 | 66.967
C | 642 | 321 | 2 | 70 | 45 | 15 | 50 | 0.06 | 71.325
C | 642 | 321 | 2 | 70 | 0 | 1 | 0 | 0.1 | 112.745
C | 642 | 321 | 2 | 70 | 0 | 1.5 | 15 | 0.1 | 102.37
C | 642 | 321 | 2 | 70 | 0 | 1.5 | 20 | 0.1 | 103.035
C | 642 | 321 | 2 | 70 | 0 | 1.5 | 30 | 0.1 | 100.07
C | 642 | 321 | 2 | 70 | 0 | 1.5 | 40 | 0.1 | 96.52
C | 642 | 321 | 2 | 70 | 0 | 1.5 | 50 | 0.1 | 100.383
C | 642 | 321 | 2 | 70 | 0 | 3 | 15 | 0.1 | 92.368
C | 642 | 321 | 2 | 70 | 0 | 3 | 20 | 0.1 | 94.024
C | 642 | 321 | 2 | 70 | 0 | 3 | 30 | 0.1 | 87.677
C | 642 | 321 | 2 | 70 | 0 | 3 | 40 | 0.1 | 89.299
C | 642 | 321 | 2 | 70 | 0 | 3 | 50 | 0.1 | 87.213
C | 642 | 321 | 2 | 70 | 0 | 6 | 15 | 0.1 | 88.314
C | 642 | 321 | 2 | 70 | 0 | 6 | 20 | 0.1 | 86.001
C | 642 | 321 | 2 | 70 | 0 | 6 | 30 | 0.1 | 79.356
C | 642 | 321 | 2 | 70 | 0 | 6 | 40 | 0.1 | 82.858
C | 642 | 321 | 2 | 70 | 0 | 6 | 50 | 0.1 | 79.613
C | 642 | 321 | 2 | 70 | 0 | 9 | 15 | 0.1 | 81.027
C | 642 | 321 | 2 | 70 | 0 | 9 | 20 | 0.1 | 81.78
C | 642 | 321 | 2 | 70 | 0 | 9 | 30 | 0.1 | 76.683
C | 642 | 321 | 2 | 70 | 0 | 9 | 40 | 0.1 | 78.122
C | 642 | 321 | 2 | 70 | 0 | 9 | 50 | 0.1 | 76.65
C | 642 | 321 | 2 | 70 | 0 | 15 | 15 | 0.1 | 80.526
C | 642 | 321 | 2 | 70 | 0 | 15 | 20 | 0.1 | 81.534
C | 642 | 321 | 2 | 70 | 0 | 15 | 30 | 0.1 | 76.509
C | 642 | 321 | 2 | 70 | 0 | 15 | 40 | 0.1 | 77.597
C | 642 | 321 | 2 | 70 | 0 | 15 | 50 | 0.1 | 76.483
C | 642 | 321 | 2 | 70 | 15 | 1 | 0 | 0.1 | 114.58
C | 642 | 321 | 2 | 70 | 15 | 1.5 | 15 | 0.1 | 102.257
C | 642 | 321 | 2 | 70 | 15 | 1.5 | 20 | 0.1 | 104.394
C | 642 | 321 | 2 | 70 | 15 | 1.5 | 30 | 0.1 | 100.237
C | 642 | 321 | 2 | 70 | 15 | 1.5 | 40 | 0.1 | 94.71
C | 642 | 321 | 2 | 70 | 15 | 1.5 | 50 | 0.1 | 99.936
C | 642 | 321 | 2 | 70 | 15 | 3 | 15 | 0.1 | 94.666
C | 642 | 321 | 2 | 70 | 15 | 3 | 20 | 0.1 | 89.708
C | 642 | 321 | 2 | 70 | 15 | 3 | 30 | 0.1 | 87.984
C | 642 | 321 | 2 | 70 | 15 | 3 | 40 | 0.1 | 89.966
C | 642 | 321 | 2 | 70 | 15 | 3 | 50 | 0.1 | 88.434
C | 642 | 321 | 2 | 70 | 15 | 6 | 15 | 0.1 | 81.644
C | 642 | 321 | 2 | 70 | 15 | 6 | 20 | 0.1 | 87.514
C | 642 | 321 | 2 | 70 | 15 | 6 | 30 | 0.1 | 81.04
C | 642 | 321 | 2 | 70 | 15 | 6 | 40 | 0.1 | 83.034
C | 642 | 321 | 2 | 70 | 15 | 6 | 50 | 0.1 | 80.802
C | 642 | 321 | 2 | 70 | 15 | 9 | 15 | 0.1 | 86.393
C | 642 | 321 | 2 | 70 | 15 | 9 | 20 | 0.1 | 79.232
C | 642 | 321 | 2 | 70 | 15 | 9 | 30 | 0.1 | 78.883
C | 642 | 321 | 2 | 70 | 15 | 9 | 40 | 0.1 | 77.17
C | 642 | 321 | 2 | 70 | 15 | 9 | 50 | 0.1 | 78.626
C | 642 | 321 | 2 | 70 | 15 | 15 | 15 | 0.1 | 85.95
C | 642 | 321 | 2 | 70 | 15 | 15 | 20 | 0.1 | 79.138
C | 642 | 321 | 2 | 70 | 15 | 15 | 30 | 0.1 | 78.281
C | 642 | 321 | 2 | 70 | 15 | 15 | 40 | 0.1 | 76.85
C | 642 | 321 | 2 | 70 | 15 | 15 | 50 | 0.1 | 77.997
C | 642 | 321 | 2 | 70 | 30 | 1 | 0 | 0.1 | 109.106
C | 642 | 321 | 2 | 70 | 30 | 1.5 | 15 | 0.1 | 97.833
C | 642 | 321 | 2 | 70 | 30 | 1.5 | 20 | 0.1 | 94.203
C | 642 | 321 | 2 | 70 | 30 | 1.5 | 30 | 0.1 | 94.702
C | 642 | 321 | 2 | 70 | 30 | 1.5 | 40 | 0.1 | 92.599
C | 642 | 321 | 2 | 70 | 30 | 1.5 | 50 | 0.1 | 94.412
C | 642 | 321 | 2 | 70 | 30 | 3 | 15 | 0.1 | 91.166
C | 642 | 321 | 2 | 70 | 30 | 3 | 20 | 0.1 | 83.518
C | 642 | 321 | 2 | 70 | 30 | 3 | 30 | 0.1 | 87.284
C | 642 | 321 | 2 | 70 | 30 | 3 | 40 | 0.1 | 84.986
C | 642 | 321 | 2 | 70 | 30 | 3 | 50 | 0.1 | 86.933
C | 642 | 321 | 2 | 70 | 30 | 6 | 15 | 0.1 | 83.787
C | 642 | 321 | 2 | 70 | 30 | 6 | 20 | 0.1 | 74.973
C | 642 | 321 | 2 | 70 | 30 | 6 | 30 | 0.1 | 72.11
C | 642 | 321 | 2 | 70 | 30 | 6 | 40 | 0.1 | 78.437
C | 642 | 321 | 2 | 70 | 30 | 6 | 50 | 0.1 | 71.823
C | 642 | 321 | 2 | 70 | 30 | 9 | 15 | 0.1 | 79.194
C | 642 | 321 | 2 | 70 | 30 | 9 | 20 | 0.1 | 76.196
C | 642 | 321 | 2 | 70 | 30 | 9 | 30 | 0.1 | 68.245
C | 642 | 321 | 2 | 70 | 30 | 9 | 40 | 0.1 | 69.827
C | 642 | 321 | 2 | 70 | 30 | 9 | 50 | 0.1 | 68.262
C | 642 | 321 | 2 | 70 | 30 | 15 | 15 | 0.1 | 78.906
C | 642 | 321 | 2 | 70 | 30 | 15 | 20 | 0.1 | 75.663
C | 642 | 321 | 2 | 70 | 30 | 15 | 30 | 0.1 | 67.645
C | 642 | 321 | 2 | 70 | 30 | 15 | 40 | 0.1 | 69.423
C | 642 | 321 | 2 | 70 | 30 | 15 | 50 | 0.1 | 67.465
C | 642 | 321 | 2 | 70 | 45 | 1 | 0 | 0.1 | 96.881
C | 642 | 321 | 2 | 70 | 45 | 1.5 | 15 | 0.1 | 86.445
C | 642 | 321 | 2 | 70 | 45 | 1.5 | 20 | 0.1 | 87.301
C | 642 | 321 | 2 | 70 | 45 | 1.5 | 30 | 0.1 | 80.543
C | 642 | 321 | 2 | 70 | 45 | 1.5 | 40 | 0.1 | 80.676
C | 642 | 321 | 2 | 70 | 45 | 1.5 | 50 | 0.1 | 80.412
C | 642 | 321 | 2 | 70 | 45 | 3 | 15 | 0.1 | 78.472
C | 642 | 321 | 2 | 70 | 45 | 3 | 20 | 0.1 | 78.554
C | 642 | 321 | 2 | 70 | 45 | 3 | 30 | 0.1 | 73.75
C | 642 | 321 | 2 | 70 | 45 | 3 | 40 | 0.1 | 69.698
C | 642 | 321 | 2 | 70 | 45 | 3 | 50 | 0.1 | 73.468
C | 642 | 321 | 2 | 70 | 45 | 6 | 15 | 0.1 | 73.602
C | 642 | 321 | 2 | 70 | 45 | 6 | 20 | 0.1 | 72.658
C | 642 | 321 | 2 | 70 | 45 | 6 | 30 | 0.1 | 67.844
C | 642 | 321 | 2 | 70 | 45 | 6 | 40 | 0.1 | 62.857
C | 642 | 321 | 2 | 70 | 45 | 6 | 50 | 0.1 | 67.275
C | 642 | 321 | 2 | 70 | 45 | 9 | 15 | 0.1 | 66.942
C | 642 | 321 | 2 | 70 | 45 | 9 | 20 | 0.1 | 61.003
C | 642 | 321 | 2 | 70 | 45 | 9 | 30 | 0.1 | 61.486
C | 642 | 321 | 2 | 70 | 45 | 9 | 40 | 0.1 | 59.44
C | 642 | 321 | 2 | 70 | 45 | 9 | 50 | 0.1 | 61.162
C | 642 | 321 | 2 | 70 | 45 | 15 | 15 | 0.1 | 66.543
C | 642 | 321 | 2 | 70 | 45 | 15 | 20 | 0.1 | 60.221
C | 642 | 321 | 2 | 70 | 45 | 15 | 30 | 0.1 | 61.271
C | 642 | 321 | 2 | 70 | 45 | 15 | 40 | 0.1 | 59.413
C | 642 | 321 | 2 | 70 | 45 | 15 | 50 | 0.1 | 61.478
C | 642 | 321 | 2 | 70 | 0 | 1 | 0 | 0.14 | 107.27
C | 642 | 321 | 2 | 70 | 0 | 1.5 | 15 | 0.14 | 91.517
C | 642 | 321 | 2 | 70 | 0 | 1.5 | 20 | 0.14 | 94.396
C | 642 | 321 | 2 | 70 | 0 | 1.5 | 30 | 0.14 | 88.668
C | 642 | 321 | 2 | 70 | 0 | 1.5 | 40 | 0.14 | 98.948
C | 642 | 321 | 2 | 70 | 0 | 1.5 | 50 | 0.14 | 88.553
C | 642 | 321 | 2 | 70 | 0 | 3 | 15 | 0.14 | 85.713
C | 642 | 321 | 2 | 70 | 0 | 3 | 20 | 0.14 | 87.643
C | 642 | 321 | 2 | 70 | 0 | 3 | 30 | 0.14 | 86.505
C | 642 | 321 | 2 | 70 | 0 | 3 | 40 | 0.14 | 78.415
C | 642 | 321 | 2 | 70 | 0 | 3 | 50 | 0.14 | 86.112
C | 642 | 321 | 2 | 70 | 0 | 6 | 15 | 0.14 | 79.634
C | 642 | 321 | 2 | 70 | 0 | 6 | 20 | 0.14 | 76.928
C | 642 | 321 | 2 | 70 | 0 | 6 | 30 | 0.14 | 76.585
C | 642 | 321 | 2 | 70 | 0 | 6 | 40 | 0.14 | 74.711
C | 642 | 321 | 2 | 70 | 0 | 6 | 50 | 0.14 | 76.738
C | 642 | 321 | 2 | 70 | 0 | 9 | 15 | 0.14 | 71.443
C | 642 | 321 | 2 | 70 | 0 | 9 | 20 | 0.14 | 72.237
C | 642 | 321 | 2 | 70 | 0 | 9 | 30 | 0.14 | 72.611
C | 642 | 321 | 2 | 70 | 0 | 9 | 40 | 0.14 | 65.824
C | 642 | 321 | 2 | 70 | 0 | 9 | 50 | 0.14 | 72.245
C | 642 | 321 | 2 | 70 | 0 | 15 | 15 | 0.14 | 70.964
C | 642 | 321 | 2 | 70 | 0 | 15 | 20 | 0.14 | 71.896
C | 642 | 321 | 2 | 70 | 0 | 15 | 30 | 0.14 | 72.228
C | 642 | 321 | 2 | 70 | 0 | 15 | 40 | 0.14 | 65.741
C | 642 | 321 | 2 | 70 | 0 | 15 | 50 | 0.14 | 71.902
C | 642 | 321 | 2 | 70 | 15 | 1 | 0 | 0.14 | 99.783
C | 642 | 321 | 2 | 70 | 15 | 1.5 | 15 | 0.14 | 97.45
C | 642 | 321 | 2 | 70 | 15 | 1.5 | 20 | 0.14 | 97.838
C | 642 | 321 | 2 | 70 | 15 | 1.5 | 30 | 0.14 | 87.306
C | 642 | 321 | 2 | 70 | 15 | 1.5 | 40 | 0.14 | 93.508
C | 642 | 321 | 2 | 70 | 15 | 1.5 | 50 | 0.14 | 87.655
C | 642 | 321 | 2 | 70 | 15 | 3 | 15 | 0.14 | 87.741
C | 642 | 321 | 2 | 70 | 15 | 3 | 20 | 0.14 | 83.429
C | 642 | 321 | 2 | 70 | 15 | 3 | 30 | 0.14 | 81.483
C | 642 | 321 | 2 | 70 | 15 | 3 | 40 | 0.14 | 81.19
C | 642 | 321 | 2 | 70 | 15 | 3 | 50 | 0.14 | 81.129
C | 642 | 321 | 2 | 70 | 15 | 6 | 15 | 0.14 | 80.296
C | 642 | 321 | 2 | 70 | 15 | 6 | 20 | 0.14 | 74.246
C | 642 | 321 | 2 | 70 | 15 | 6 | 30 | 0.14 | 72.661
C | 642 | 321 | 2 | 70 | 15 | 6 | 40 | 0.14 | 70.022
C | 642 | 321 | 2 | 70 | 15 | 6 | 50 | 0.14 | 72.244
C | 642 | 321 | 2 | 70 | 15 | 9 | 15 | 0.14 | 76.924
C | 642 | 321 | 2 | 70 | 15 | 9 | 20 | 0.14 | 71.119
C | 642 | 321 | 2 | 70 | 15 | 9 | 30 | 0.14 | 73.705
C | 642 | 321 | 2 | 70 | 15 | 9 | 40 | 0.14 | 76.395
C | 642 | 321 | 2 | 70 | 15 | 9 | 50 | 0.14 | 73.977
C | 642 | 321 | 2 | 70 | 15 | 15 | 15 | 0.14 | 76.419
C | 642 | 321 | 2 | 70 | 15 | 15 | 20 | 0.14 | 70.675
C | 642 | 321 | 2 | 70 | 15 | 15 | 30 | 0.14 | 73.115
C | 642 | 321 | 2 | 70 | 15 | 15 | 40 | 0.14 | 76.09
C | 642 | 321 | 2 | 70 | 15 | 15 | 50 | 0.14 | 73.692
C | 642 | 321 | 2 | 70 | 30 | 1 | 0 | 0.14 | 97.418
C | 642 | 321 | 2 | 70 | 30 | 1.5 | 15 | 0.14 | 93.612
C | 642 | 321 | 2 | 70 | 30 | 1.5 | 20 | 0.14 | 86.621
C | 642 | 321 | 2 | 70 | 30 | 1.5 | 30 | 0.14 | 86.825
C | 642 | 321 | 2 | 70 | 30 | 1.5 | 40 | 0.14 | 85.962
C | 642 | 321 | 2 | 70 | 30 | 1.5 | 50 | 0.14 | 86.903
C | 642 | 321 | 2 | 70 | 30 | 3 | 15 | 0.14 | 78.196
C | 642 | 321 | 2 | 70 | 30 | 3 | 20 | 0.14 | 81.017
C | 642 | 321 | 2 | 70 | 30 | 3 | 30 | 0.14 | 72.727
C | 642 | 321 | 2 | 70 | 30 | 3 | 40 | 0.14 | 79.904
C | 642 | 321 | 2 | 70 | 30 | 3 | 50 | 0.14 | 72.79
C | 642 | 321 | 2 | 70 | 30 | 6 | 15 | 0.14 | 71.267
C | 642 | 321 | 2 | 70 | 30 | 6 | 20 | 0.14 | 66.163
C | 642 | 321 | 2 | 70 | 30 | 6 | 30 | 0.14 | 67.692
C | 642 | 321 | 2 | 70 | 30 | 6 | 40 | 0.14 | 59.609
C | 642 | 321 | 2 | 70 | 30 | 6 | 50 | 0.14 | 67.41
C | 642 | 321 | 2 | 70 | 30 | 9 | 15 | 0.14 | 73.057
C | 642 | 321 | 2 | 70 | 30 | 9 | 20 | 0.14 | 61.491
C | 642 | 321 | 2 | 70 | 30 | 9 | 30 | 0.14 | 64.367
C | 642 | 321 | 2 | 70 | 30 | 9 | 40 | 0.14 | 58.807
C | 642 | 321 | 2 | 70 | 30 | 9 | 50 | 0.14 | 64.393
C | 642 | 321 | 2 | 70 | 30 | 15 | 15 | 0.14 | 72.742
C | 642 | 321 | 2 | 70 | 30 | 15 | 20 | 0.14 | 60.683
C | 642 | 321 | 2 | 70 | 30 | 15 | 30 | 0.14 | 63.885
C | 642 | 321 | 2 | 70 | 30 | 15 | 40 | 0.14 | 58.317
C | 642 | 321 | 2 | 70 | 30 | 15 | 50 | 0.14 | 63.803
C | 642 | 321 | 2 | 70 | 45 | 1 | 0 | 0.14 | 93.93
C | 642 | 321 | 2 | 70 | 45 | 1.5 | 15 | 0.14 | 78.572
C | 642 | 321 | 2 | 70 | 45 | 1.5 | 20 | 0.14 | 79.442
C | 642 | 321 | 2 | 70 | 45 | 1.5 | 30 | 0.14 | 71.186
C | 642 | 321 | 2 | 70 | 45 | 1.5 | 40 | 0.14 | 69.746
C | 642 | 321 | 2 | 70 | 45 | 1.5 | 50 | 0.14 | 70.697
C | 642 | 321 | 2 | 70 | 45 | 3 | 15 | 0.14 | 70.118
C | 642 | 321 | 2 | 70 | 45 | 3 | 20 | 0.14 | 72.253
C | 642 | 321 | 2 | 70 | 45 | 3 | 30 | 0.14 | 62.96
C | 642 | 321 | 2 | 70 | 45 | 3 | 40 | 0.14 | 64.154
C | 642 | 321 | 2 | 70 | 45 | 3 | 50 | 0.14 | 62.798
C | 642 | 321 | 2 | 70 | 45 | 6 | 15 | 0.14 | 63.947
C | 642 | 321 | 2 | 70 | 45 | 6 | 20 | 0.14 | 59.787
C | 642 | 321 | 2 | 70 | 45 | 6 | 30 | 0.14 | 60.211
C | 642 | 321 | 2 | 70 | 45 | 6 | 40 | 0.14 | 52.597
C | 642 | 321 | 2 | 70 | 45 | 6 | 50 | 0.14 | 60.454
C | 642 | 321 | 2 | 70 | 45 | 9 | 15 | 0.14 | 57.564
C | 642 | 321 | 2 | 70 | 45 | 9 | 20 | 0.14 | 53.959
C | 642 | 321 | 2 | 70 | 45 | 9 | 30 | 0.14 | 57.196
C | 642 | 321 | 2 | 70 | 45 | 9 | 40 | 0.14 | 54.718
C | 642 | 321 | 2 | 70 | 45 | 9 | 50 | 0.14 | 56.657
C | 642 | 321 | 2 | 70 | 45 | 15 | 15 | 0.14 | 57.012
C | 642 | 321 | 2 | 70 | 45 | 15 | 20 | 0.14 | 53.291
C | 642 | 321 | 2 | 70 | 45 | 15 | 30 | 0.14 | 56.724
C | 642 | 321 | 2 | 70 | 45 | 15 | 40 | 0.14 | 54.147
C | 642 | 321 | 2 | 70 | 45 | 15 | 50 | 0.14 | 56.615
C | 642 | 321 | 2 | 80 | 0 | 1 | 0 | 0.03 | 125.657
C | 642 | 321 | 2 | 80 | 0 | 1.5 | 15 | 0.03 | 115.188
C | 642 | 321 | 2 | 80 | 0 | 1.5 | 20 | 0.03 | 112.316
C | 642 | 321 | 2 | 80 | 0 | 1.5 | 30 | 0.03 | 110.341
C | 642 | 321 | 2 | 80 | 0 | 1.5 | 40 | 0.03 | 107.33
C | 642 | 321 | 2 | 80 | 0 | 1.5 | 50 | 0.03 | 110.311
C | 642 | 321 | 2 | 80 | 0 | 3 | 15 | 0.03 | 107.473
C | 642 | 321 | 2 | 80 | 0 | 3 | 20 | 0.03 | 103.127
C | 642 | 321 | 2 | 80 | 0 | 3 | 30 | 0.03 | 100.983
C | 642 | 321 | 2 | 80 | 0 | 3 | 40 | 0.03 | 102.063
C | 642 | 321 | 2 | 80 | 0 | 3 | 50 | 0.03 | 100.753
C | 642 | 321 | 2 | 80 | 0 | 6 | 15 | 0.03 | 99.537
C | 642 | 321 | 2 | 80 | 0 | 6 | 20 | 0.03 | 94.525
C | 642 | 321 | 2 | 80 | 0 | 6 | 30 | 0.03 | 88.731
C | 642 | 321 | 2 | 80 | 0 | 6 | 40 | 0.03 | 93.333
C | 642 | 321 | 2 | 80 | 0 | 6 | 50 | 0.03 | 88.214
C | 642 | 321 | 2 | 80 | 0 | 9 | 15 | 0.03 | 92.938
C | 642 | 321 | 2 | 80 | 0 | 9 | 20 | 0.03 | 91.535
C | 642 | 321 | 2 | 80 | 0 | 9 | 30 | 0.03 | 86.526
C | 642 | 321 | 2 | 80 | 0 | 9 | 40 | 0.03 | 85.714
C | 642 | 321 | 2 | 80 | 0 | 9 | 50 | 0.03 | 86.355
C | 642 | 321 | 2 | 80 | 0 | 15 | 15 | 0.03 | 92.686
C | 642 | 321 | 2 | 80 | 0 | 15 | 20 | 0.03 | 90.955
C | 642 | 321 | 2 | 80 | 0 | 15 | 30 | 0.03 | 85.927
C | 642 | 321 | 2 | 80 | 0 | 15 | 40 | 0.03 | 85.446
C | 642 | 321 | 2 | 80 | 0 | 15 | 50 | 0.03 | 85.682
C | 642 | 321 | 2 | 80 | 15 | 1 | 0 | 0.03 | 125.207
C | 642 | 321 | 2 | 80 | 15 | 1.5 | 15 | 0.03 | 115.918
C | 642 | 321 | 2 | 80 | 15 | 1.5 | 20 | 0.03 | 115.686
C | 642 | 321 | 2 | 80 | 15 | 1.5 | 30 | 0.03 | 111.229
C | 642 | 321 | 2 | 80 | 15 | 1.5 | 40 | 0.03 | 109.319
C | 642 | 321 | 2 | 80 | 15 | 1.5 | 50 | 0.03 | 110.916
C | 642 | 321 | 2 | 80 | 15 | 3 | 15 | 0.03 | 103.195
C | 642 | 321 | 2 | 80 | 15 | 3 | 20 | 0.03 | 104.927
C | 642 | 321 | 2 | 80 | 15 | 3 | 30 | 0.03 | 99.822
C | 642 | 321 | 2 | 80 | 15 | 3 | 40 | 0.03 | 99.696
C | 642 | 321 | 2 | 80 | 15 | 3 | 50 | 0.03 | 99.524
C | 642 | 321 | 2 | 80 | 15 | 6 | 15 | 0.03 | 100.52
C | 642 | 321 | 2 | 80 | 15 | 6 | 20 | 0.03 | 97.889
C | 642 | 321 | 2 | 80 | 15 | 6 | 30 | 0.03 | 93.885
C | 642 | 321 | 2 | 80 | 15 | 6 | 40 | 0.03 | 96.102
C | 642 | 321 | 2 | 80 | 15 | 6 | 50 | 0.03 | 94.238
C | 642 | 321 | 2 | 80 | 15 | 9 | 15 | 0.03 | 93.511
C | 642 | 321 | 2 | 80 | 15 | 9 | 20 | 0.03 | 91.114
C | 642 | 321 | 2 | 80 | 15 | 9 | 30 | 0.03 | 85.769
C | 642 | 321 | 2 | 80 | 15 | 9 | 40 | 0.03 | 85.053
C | 642 | 321 | 2 | 80 | 15 | 9 | 50 | 0.03 | 85.606
C | 642 | 321 | 2 | 80 | 15 | 15 | 15 | 0.03 | 93.237
C | 642 | 321 | 2 | 80 | 15 | 15 | 20 | 0.03 | 91.003
C | 642 | 321 | 2 | 80 | 15 | 15 | 30 | 0.03 | 85.589
C | 642 | 321 | 2 | 80 | 15 | 15 | 40 | 0.03 | 84.714
C | 642 | 321 | 2 | 80 | 15 | 15 | 50 | 0.03 | 85.401
C | 642 | 321 | 2 | 80 | 30 | 1 | 0 | 0.03 | 115.837
C | 642 | 321 | 2 | 80 | 30 | 1.5 | 15 | 0.03 | 107.314
C | 642 | 321 | 2 | 80 | 30 | 1.5 | 20 | 0.03 | 104.871
C | 642 | 321 | 2 | 80 | 30 | 1.5 | 30 | 0.03 | 105.089
C | 642 | 321 | 2 | 80 | 30 | 1.5 | 40 | 0.03 | 101.495
C | 642 | 321 | 2 | 80 | 30 | 1.5 | 50 | 0.03 | 104.872
C | 642 | 321 | 2 | 80 | 30 | 3 | 15 | 0.03 | 97.381
C | 642 | 321 | 2 | 80 | 30 | 3 | 20 | 0.03 | 96.837
C | 642 | 321 | 2 | 80 | 30 | 3 | 30 | 0.03 | 94.585
C | 642 | 321 | 2 | 80 | 30 | 3 | 40 | 0.03 | 90.666
C | 642 | 321 | 2 | 80 | 30 | 3 | 50 | 0.03 | 94.386
C | 642 | 321 | 2 | 80 | 30 | 6 | 15 | 0.03 | 92.223
C | 642 | 321 | 2 | 80 | 30 | 6 | 20 | 0.03 | 87.512
C | 642 | 321 | 2 | 80 | 30 | 6 | 30 | 0.03 | 85.795
C | 642 | 321 | 2 | 80 | 30 | 6 | 40 | 0.03 | 82.994
C | 642 | 321 | 2 | 80 | 30 | 6 | 50 | 0.03 | 85.517
C | 642 | 321 | 2 | 80 | 30 | 9 | 15 | 0.03 | 84.375
C | 642 | 321 | 2 | 80 | 30 | 9 | 20 | 0.03 | 82.573
C | 642 | 321 | 2 | 80 | 30 | 9 | 30 | 0.03 | 80.463
C | 642 | 321 | 2 | 80 | 30 | 9 | 40 | 0.03 | 80.221
C | 642 | 321 | 2 | 80 | 30 | 9 | 50 | 0.03 | 80.45
C | 642 | 321 | 2 | 80 | 30 | 15 | 15 | 0.03 | 83.973
C | 642 | 321 | 2 | 80 | 30 | 15 | 20 | 0.03 | 82.158
C | 642 | 321 | 2 | 80 | 30 | 15 | 30 | 0.03 | 80.135
C | 642 | 321 | 2 | 80 | 30 | 15 | 40 | 0.03 | 79.809
C | 642 | 321 | 2 | 80 | 30 | 15 | 50 | 0.03 | 79.557
C | 642 | 321 | 2 | 80 | 45 | 1 | 0 | 0.03 | 103.475
C | 642 | 321 | 2 | 80 | 45 | 1.5 | 15 | 0.03 | 95.752
C | 642 | 321 | 2 | 80 | 45 | 1.5 | 20 | 0.03 | 93.029
C | 642 | 321 | 2 | 80 | 45 | 1.5 | 30 | 0.03 | 91.932
C | 642 | 321 | 2 | 80 | 45 | 1.5 | 40 | 0.03 | 88.791
C | 642 | 321 | 2 | 80 | 45 | 1.5 | 50 | 0.03 | 92.066
C | 642 | 321 | 2 | 80 | 45 | 3 | 15 | 0.03 | 86.185
C | 642 | 321 | 2 | 80 | 45 | 3 | 20 | 0.03 | 85.468
C | 642 | 321 | 2 | 80 | 45 | 3 | 30 | 0.03 | 85.275
C | 642 | 321 | 2 | 80 | 45 | 3 | 40 | 0.03 | 80.752
C | 642 | 321 | 2 | 80 | 45 | 3 | 50 | 0.03 | 85.202
C | 642 | 321 | 2 | 80 | 45 | 6 | 15 | 0.03 | 79.491
C | 642 | 321 | 2 | 80 | 45 | 6 | 20 | 0.03 | 79.012
C | 642 | 321 | 2 | 80 | 45 | 6 | 30 | 0.03 | 72.793
C | 642 | 321 | 2 | 80 | 45 | 6 | 40 | 0.03 | 73.058
C | 642 | 321 | 2 | 80 | 45 | 6 | 50 | 0.03 | 72.393
C | 642 | 321 | 2 | 80 | 45 | 9 | 15 | 0.03 | 73.446
C | 642 | 321 | 2 | 80 | 45 | 9 | 20 | 0.03 | 73.263
C | 642 | 321 | 2 | 80 | 45 | 9 | 30 | 0.03 | 68.71
C | 642 | 321 | 2 | 80 | 45 | 9 | 40 | 0.03 | 68.658
C | 642 | 321 | 2 | 80 | 45 | 9 | 50 | 0.03 | 69.028
C | 642 | 321 | 2 | 80 | 45 | 15 | 15 | 0.03 | 73.298
C | 642 | 321 | 2 | 80 | 45 | 15 | 20 | 0.03 | 72.995
C | 642 | 321 | 2 | 80 | 45 | 15 | 30 | 0.03 | 68.643
C | 642 | 321 | 2 | 80 | 45 | 15 | 40 | 0.03 | 68.025
C | 642 | 321 | 2 | 80 | 45 | 15 | 50 | 0.03 | 68.539
C | 642 | 321 | 2 | 80 | 0 | 1 | 0 | 0.06 | 116.374
C | 642 | 321 | 2 | 80 | 0 | 1.5 | 15 | 0.06 | 106.252
C | 642 | 321 | 2 | 80 | 0 | 1.5 | 20 | 0.06 | 105.92
C | 642 | 321 | 2 | 80 | 0 | 1.5 | 30 | 0.06 | 100.24
C | 642 | 321 | 2 | 80 | 0 | 1.5 | 40 | 0.06 | 102.871
C | 642 | 321 | 2 | 80 | 0 | 1.5 | 50 | 0.06 | 99.862
C | 642 | 321 | 2 | 80 | 0 | 3 | 15 | 0.06 | 96.879
C | 642 | 321 | 2 | 80 | 0 | 3 | 20 | 0.06 | 94.719
C | 642 | 321 | 2 | 80 | 0 | 3 | 30 | 0.06 | 88.237
C | 642 | 321 | 2 | 80 | 0 | 3 | 40 | 0.06 | 90.722
C | 642 | 321 | 2 | 80 | 0 | 3 | 50 | 0.06 | 88.391
C | 642 | 321 | 2 | 80 | 0 | 6 | 15 | 0.06 | 91.334
C | 642 | 321 | 2 | 80 | 0 | 6 | 20 | 0.06 | 90.213
C | 642 | 321 | 2 | 80 | 0 | 6 | 30 | 0.06 | 82.793
C | 642 | 321 | 2 | 80 | 0 | 6 | 40 | 0.06 | 83.004
C | 642 | 321 | 2 | 80 | 0 | 6 | 50 | 0.06 | 82.545
C | 642 | 321 | 2 | 80 | 0 | 9 | 15 | 0.06 | 84.996
C | 642 | 321 | 2 | 80 | 0 | 9 | 20 | 0.06 | 78.518
C | 642 | 321 | 2 | 80 | 0 | 9 | 30 | 0.06 | 76.664
C | 642 | 321 | 2 | 80 | 0 | 9 | 40 | 0.06 | 77.449
C | 642 | 321 | 2 | 80 | 0 | 9 | 50 | 0.06 | 76.423
C | 642 | 321 | 2 | 80 | 0 | 15 | 15 | 0.06 | 85.042
C | 642 | 321 | 2 | 80 | 0 | 15 | 20 | 0.06 | 78.281
C | 642 | 321 | 2 | 80 | 0 | 15 | 30 | 0.06 | 76.384
C | 642 | 321 | 2 | 80 | 0 | 15 | 40 | 0.06 | 77.201
C | 642 | 321 | 2 | 80 | 0 | 15 | 50 | 0.06 | 76.036
C | 642 | 321 | 2 | 80 | 15 | 1 | 0 | 0.06 | 114.842
C | 642 | 321 | 2 | 80 | 15 | 1.5 | 15 | 0.06 | 105.646
C | 642 | 321 | 2 | 80 | 15 | 1.5 | 20 | 0.06 | 102.606
C | 642 | 321 | 2 | 80 | 15 | 1.5 | 30 | 0.06 | 101.033
C | 642 | 321 | 2 | 80 | 15 | 1.5 | 40 | 0.06 | 102.37
C | 642 | 321 | 2 | 80 | 15 | 1.5 | 50 | 0.06 | 101.212
C | 642 | 321 | 2 | 80 | 15 | 3 | 15 | 0.06 | 95.828
C | 642 | 321 | 2 | 80 | 15 | 3 | 20 | 0.06 | 96.392
C | 642 | 321 | 2 | 80 | 15 | 3 | 30 | 0.06 | 91.551
C | 642 | 321 | 2 | 80 | 15 | 3 | 40 | 0.06 | 93.086
C | 642 | 321 | 2 | 80 | 15 | 3 | 50 | 0.06 | 91.359
C | 642 | 321 | 2 | 80 | 15 | 6 | 15 | 0.06 | 88.176
C | 642 | 321 | 2 | 80 | 15 | 6 | 20 | 0.06 | 85.987
C | 642 | 321 | 2 | 80 | 15 | 6 | 30 | 0.06 | 83.223
C | 642 | 321 | 2 | 80 | 15 | 6 | 40 | 0.06 | 83.71
C | 642 | 321 | 2 | 80 | 15 | 6 | 50 | 0.06 | 82.993
C | 642 | 321 | 2 | 80 | 15 | 9 | 15 | 0.06 | 85.722
C | 642 | 321 | 2 | 80 | 15 | 9 | 20 | 0.06 | 84.892
C | 642 | 321 | 2 | 80 | 15 | 9 | 30 | 0.06 | 76.605
C | 642 | 321 | 2 | 80 | 15 | 9 | 40 | 0.06 | 75.165
C | 642 | 321 | 2 | 80 | 15 | 9 | 50 | 0.06 | 76.501
C | 642 | 321 | 2 | 80 | 15 | 15 | 15 | 0.06 | 85.507
C | 642 | 321 | 2 | 80 | 15 | 15 | 20 | 0.06 | 84.064
C | 642 | 321 | 2 | 80 | 15 | 15 | 30 | 0.06 | 76.363
C | 642 | 321 | 2 | 80 | 15 | 15 | 40 | 0.06 | 74.885
C | 642 | 321 | 2 | 80 | 15 | 15 | 50 | 0.06 | 76.294
C | 642 | 321 | 2 | 80 | 30 | 1 | 0 | 0.06 | 107.491
C | 642 | 321 | 2 | 80 | 30 | 1.5 | 15 | 0.06 | 98.194
C | 642 | 321 | 2 | 80 | 30 | 1.5 | 20 | 0.06 | 95.766
C | 642 | 321 | 2 | 80 | 30 | 1.5 | 30 | 0.06 | 91.576
C | 642 | 321 | 2 | 80 | 30 | 1.5 | 40 | 0.06 | 93.175
C | 642 | 321 | 2 | 80 | 30 | 1.5 | 50 | 0.06 | 91.615
C | 642 | 321 | 2 | 80 | 30 | 3 | 15 | 0.06 | 90.233
C | 642 | 321 | 2 | 80 | 30 | 3 | 20 | 0.06 | 87.215
C | 642 | 321 | 2 | 80 | 30 | 3 | 30 | 0.06 | 85.411
C | 642 | 321 | 2 | 80 | 30 | 3 | 40 | 0.06 | 86.221
C | 642 | 321 | 2 | 80 | 30 | 3 | 50 | 0.06 | 85.641
C | 642 | 321 | 2 | 80 | 30 | 6 | 15 | 0.06 | 84.523
C | 642 | 321 | 2 | 80 | 30 | 6 | 20 | 0.06 | 81.566
C | 642 | 321 | 2 | 80 | 30 | 6 | 30 | 0.06 | 79.312
C | 642 | 321 | 2 | 80 | 30 | 6 | 40 | 0.06 | 78.308
C | 642 | 321 | 2 | 80 | 30 | 6 | 50 | 0.06 | 79.017
C | 642 | 321 | 2 | 80 | 30 | 9 | 15 | 0.06 | 76.056
C | 642 | 321 | 2 | 80 | 30 | 9 | 20 | 0.06 | 76.716
C | 642 | 321 | 2 | 80 | 30 | 9 | 30 | 0.06 | 71.253
C | 642 | 321 | 2 | 80 | 30 | 9 | 40 | 0.06 | 67.282
C | 642 | 321 | 2 | 80 | 30 | 9 | 50 | 0.06 | 70.578
C | 642 | 321 | 2 | 80 | 30 | 15 | 15 | 0.06 | 75.576
C | 642 | 321 | 2 | 80 | 30 | 15 | 20 | 0.06 | 76.332
C | 642 | 321 | 2 | 80 | 30 | 15 | 30 | 0.06 | 70.601
C | 642 | 321 | 2 | 80 | 30 | 15 | 40 | 0.06 | 66.84
C | 642 | 321 | 2 | 80 | 30 | 15 | 50 | 0.06 | 70.268
C | 642 | 321 | 2 | 80 | 45 | 1 | 0 | 0.06 | 98.535
C | 642 | 321 | 2 | 80 | 45 | 1.5 | 15 | 0.06 | 85.945
C | 642 | 321 | 2 | 80 | 45 | 1.5 | 20 | 0.06 | 85.67
C | 642 | 321 | 2 | 80 | 45 | 1.5 | 30 | 0.06 | 85.116
C | 642 | 321 | 2 | 80 | 45 | 1.5 | 40 | 0.06 | 82.182
C | 642 | 321 | 2 | 80 | 45 | 1.5 | 50 | 0.06 | 84.915
C | 642 | 321 | 2 | 80 | 45 | 3 | 15 | 0.06 | 77.95
C | 642 | 321 | 2 | 80 | 45 | 3 | 20 | 0.06 | 78.567
C | 642 | 321 | 2 | 80 | 45 | 3 | 30 | 0.06 | 74.797
C | 642 | 321 | 2 | 80 | 45 | 3 | 40 | 0.06 | 70.991
C | 642 | 321 | 2 | 80 | 45 | 3 | 50 | 0.06 | 74.749
C | 642 | 321 | 2 | 80 | 45 | 6 | 15 | 0.06 | 75.734
C | 642 | 321 | 2 | 80 | 45 | 6 | 20 | 0.06 | 67.869
C | 642 | 321 | 2 | 80 | 45 | 6 | 30 | 0.06 | 68.763
C | 642 | 321 | 2 | 80 | 45 | 6 | 40 | 0.06 | 63.569
C | 642 | 321 | 2 | 80 | 45 | 6 | 50 | 0.06 | 68.318
C | 642 | 321 | 2 | 80 | 45 | 9 | 15 | 0.06 | 69.779
C | 642 | 321 | 2 | 80 | 45 | 9 | 20 | 0.06 | 65.679
C | 642 | 321 | 2 | 80 | 45 | 9 | 30 | 0.06 | 59.573
C | 642 | 321 | 2 | 80 | 45 | 9 | 40 | 0.06 | 58.553
C | 642 | 321 | 2 | 80 | 45 | 9 | 50 | 0.06 | 59.481
C | 642 | 321 | 2 | 80 | 45 | 15 | 15 | 0.06 | 69.199
C | 642 | 321 | 2 | 80 | 45 | 15 | 20 | 0.06 | 65.195
C | 642 | 321 | 2 | 80 | 45 | 15 | 30 | 0.06 | 59.092
C | 642 | 321 | 2 | 80 | 45 | 15 | 40 | 0.06 | 58.418
C | 642 | 321 | 2 | 80 | 45 | 15 | 50 | 0.06 | 58.736
C | 642 | 321 | 2 | 80 | 0 | 1 | 0 | 0.1 | 96.237
C | 642 | 321 | 2 | 80 | 0 | 1.5 | 15 | 0.1 | 87.793
C | 642 | 321 | 2 | 80 | 0 | 1.5 | 20 | 0.1 | 87.178
C | 642 | 321 | 2 | 80 | 0 | 1.5 | 30 | 0.1 | 85.417
C | 642 | 321 | 2 | 80 | 0 | 1.5 | 40 | 0.1 | 82.943
C | 642 | 321 | 2 | 80 | 0 | 1.5 | 50 | 0.1 | 84.849
C | 642 | 321 | 2 | 80 | 0 | 3 | 15 | 0.1 | 82.65
C | 642 | 321 | 2 | 80 | 0 | 3 | 20 | 0.1 | 82.336
C | 642 | 321 | 2 | 80 | 0 | 3 | 30 | 0.1 | 78.593
C | 642 | 321 | 2 | 80 | 0 | 3 | 40 | 0.1 | 78.608
C | 642 | 321 | 2 | 80 | 0 | 3 | 50 | 0.1 | 78.474
C | 642 | 321 | 2 | 80 | 0 | 6 | 15 | 0.1 | 70.199
C | 642 | 321 | 2 | 80 | 0 | 6 | 20 | 0.1 | 69.447
C | 642 | 321 | 2 | 80 | 0 | 6 | 30 | 0.1 | 70.681
C | 642 | 321 | 2 | 80 | 0 | 6 | 40 | 0.1 | 71.358
C | 642 | 321 | 2 | 80 | 0 | 6 | 50 | 0.1 | 70.432
C | 642 | 321 | 2 | 80 | 0 | 9 | 15 | 0.1 | 71.851
C | 642 | 321 | 2 | 80 | 0 | 9 | 20 | 0.1 | 70.405
C | 642 | 321 | 2 | 80 | 0 | 9 | 30 | 0.1 | 66.513
C | 642 | 321 | 2 | 80 | 0 | 9 | 40 | 0.1 | 64.634
C | 642 | 321 | 2 | 80 | 0 | 9 | 50 | 0.1 | 66.14
C | 642 | 321 | 2 | 80 | 0 | 15 | 15 | 0.1 | 71.514
C | 642 | 321 | 2 | 80 | 0 | 15 | 20 | 0.1 | 69.653
C | 642 | 321 | 2 | 80 | 0 | 15 | 30 | 0.1 | 66.061
C | 642 | 321 | 2 | 80 | 0 | 15 | 40 | 0.1 | 64.239
C | 642 | 321 | 2 | 80 | 0 | 15 | 50 | 0.1 | 65.396
C | 642 | 321 | 2 | 80 | 15 | 1 | 0 | 0.1 | 100.613
C | 642 | 321 | 2 | 80 | 15 | 1.5 | 15 | 0.1 | 92.469
C | 642 | 321 | 2 | 80 | 15 | 1.5 | 20 | 0.1 | 88.355
C | 642 | 321 | 2 | 80 | 15 | 1.5 | 30 | 0.1 | 90.149
C | 642 | 321 | 2 | 80 | 15 | 1.5 | 40 | 0.1 | 87.355
C | 642 | 321 | 2 | 80 | 15 | 1.5 | 50 | 0.1 | 90.195
C | 642 | 321 | 2 | 80 | 15 | 3 | 15 | 0.1 | 83.202
C | 642 | 321 | 2 | 80 | 15 | 3 | 20 | 0.1 | 81.886
C | 642 | 321 | 2 | 80 | 15 | 3 | 30 | 0.1 | 79.303
C | 642 | 321 | 2 | 80 | 15 | 3 | 40 | 0.1 | 75.469
C | 642 | 321 | 2 | 80 | 15 | 3 | 50 | 0.1 | 79.026
C | 642 | 321 | 2 | 80 | 15 | 6 | 15 | 0.1 | 76.36
C | 642 | 321 | 2 | 80 | 15 | 6 | 20 | 0.1 | 74.981
C | 642 | 321 | 2 | 80 | 15 | 6 | 30 | 0.1 | 64.548
C | 642 | 321 | 2 | 80 | 15 | 6 | 40 | 0.1 | 66.858
C | 642 | 321 | 2 | 80 | 15 | 6 | 50 | 0.1 | 64.269
C | 642 | 321 | 2 | 80 | 15 | 9 | 15 | 0.1 | 71.825
C | 642 | 321 | 2 | 80 | 15 | 9 | 20 | 0.1 | 63.541
C | 642 | 321 | 2 | 80 | 15 | 9 | 30 | 0.1 | 68.731
C | 642 | 321 | 2 | 80 | 15 | 9 | 40 | 0.1 | 63.632
C | 642 | 321 | 2 | 80 | 15 | 9 | 50 | 0.1 | 68.657
C | 642 | 321 | 2 | 80 | 15 | 15 | 15 | 0.1 | 71.37
C | 642 | 321 | 2 | 80 | 15 | 15 | 20 | 0.1 | 63.326
C | 642 | 321 | 2 | 80 | 15 | 15 | 30 | 0.1 | 68.274
C | 642 | 321 | 2 | 80 | 15 | 15 | 40 | 0.1 | 62.806
C | 642 | 321 | 2 | 80 | 15 | 15 | 50 | 0.1 | 68.512
C | 642 | 321 | 2 | 80 | 30 | 1 | 0 | 0.1 | 92.952
C | 642 | 321 | 2 | 80 | 30 | 1.5 | 15 | 0.1 | 84.557
C | 642 | 321 | 2 | 80 | 30 | 1.5 | 20 | 0.1 | 81.721
C | 642 | 321 | 2 | 80 | 30 | 1.5 | 30 | 0.1 | 81.051
C | 642 | 321 | 2 | 80 | 30 | 1.5 | 40 | 0.1 | 73.613
C | 642 | 321 | 2 | 80 | 30 | 1.5 | 50 | 0.1 | 80.677
C | 642 | 321 | 2 | 80 | 30 | 3 | 15 | 0.1 | 75.09
C | 642 | 321 | 2 | 80 | 30 | 3 | 20 | 0.1 | 73.183
C | 642 | 321 | 2 | 80 | 30 | 3 | 30 | 0.1 | 71.285
C | 642 | 321 | 2 | 80 | 30 | 3 | 40 | 0.1 | 70.677
C | 642 | 321 | 2 | 80 | 30 | 3 | 50 | 0.1 | 70.875
C | 642 | 321 | 2 | 80 | 30 | 6 | 15 | 0.1 | 64.715
C | 642 | 321 | 2 | 80 | 30 | 6 | 20 | 0.1 | 64.633
C | 642 | 321 | 2 | 80 | 30 | 6 | 30 | 0.1 | 62.75
C | 642 | 321 | 2 | 80 | 30 | 6 | 40 | 0.1 | 61.318
C | 642 | 321 | 2 | 80 | 30 | 6 | 50 | 0.1 | 62.116
C | 642 | 321 | 2 | 80 | 30 | 9 | 15 | 0.1 | 63.059
C | 642 | 321 | 2 | 80 | 30 | 9 | 20 | 0.1 | 56.849
C | 642 | 321 | 2 | 80 | 30 | 9 | 30 | 0.1 | 58.822
C | 642 | 321 | 2 | 80 | 30 | 9 | 40 | 0.1 | 55.083
C | 642 | 321 | 2 | 80 | 30 | 9 | 50 | 0.1 | 59.169
C | 642 | 321 | 2 | 80 | 30 | 15 | 15 | 0.1 | 62.573
C | 642 | 321 | 2 | 80 | 30 | 15 | 20 | 0.1 | 56.114
C | 642 | 321 | 2 | 80 | 30 | 15 | 30 | 0.1 | 58.027
C | 642 | 321 | 2 | 80 | 30 | 15 | 40 | 0.1 | 54.338
C | 642 | 321 | 2 | 80 | 30 | 15 | 50 | 0.1 | 58.817
C | 642 | 321 | 2 | 80 | 45 | 1 | 0 | 0.1 | 83.206
C | 642 | 321 | 2 | 80 | 45 | 1.5 | 15 | 0.1 | 76.928
C | 642 | 321 | 2 | 80 | 45 | 1.5 | 20 | 0.1 | 74.079
C | 642 | 321 | 2 | 80 | 45 | 1.5 | 30 | 0.1 | 70.615
C | 642 | 321 | 2 | 80 | 45 | 1.5 | 40 | 0.1 | 68.541
C | 642 | 321 | 2 | 80 | 45 | 1.5 | 50 | 0.1 | 70.378
C | 642 | 321 | 2 | 80 | 45 | 3 | 15 | 0.1 | 69.879
C | 642 | 321 | 2 | 80 | 45 | 3 | 20 | 0.1 | 64.618
C | 642 | 321 | 2 | 80 | 45 | 3 | 30 | 0.1 | 63.388
C | 642 | 321 | 2 | 80 | 45 | 3 | 40 | 0.1 | 56.603
C | 642 | 321 | 2 | 80 | 45 | 3 | 50 | 0.1 | 63.425
C | 642 | 321 | 2 | 80 | 45 | 6 | 15 | 0.1 | 53.592
C | 642 | 321 | 2 | 80 | 45 | 6 | 20 | 0.1 | 55.643
C | 642 | 321 | 2 | 80 | 45 | 6 | 30 | 0.1 | 54.427
C | 642 | 321 | 2 | 80 | 45 | 6 | 40 | 0.1 | 51.374
C | 642 | 321 | 2 | 80 | 45 | 6 | 50 | 0.1 | 54.377
C | 642 | 321 | 2 | 80 | 45 | 9 | 15 | 0.1 | 50.195
C | 642 | 321 | 2 | 80 | 45 | 9 | 20 | 0.1 | 49.845
C | 642 | 321 | 2 | 80 | 45 | 9 | 30 | 0.1 | 45.869
C | 642 | 321 | 2 | 80 | 45 | 9 | 40 | 0.1 | 44.172
C | 642 | 321 | 2 | 80 | 45 | 9 | 50 | 0.1 | 45.266
C | 642 | 321 | 2 | 80 | 45 | 15 | 15 | 0.1 | 49.897
C | 642 | 321 | 2 | 80 | 45 | 15 | 20 | 0.1 | 49.448
C | 642 | 321 | 2 | 80 | 45 | 15 | 30 | 0.1 | 44.999
C | 642 | 321 | 2 | 80 | 45 | 15 | 40 | 0.1 | 43.491
C | 642 | 321 | 2 | 80 | 45 | 15 | 50 | 0.1 | 44.875
C | 642 | 321 | 2 | 80 | 0 | 1 | 0 | 0.14 | 95.886
C | 642 | 321 | 2 | 80 | 0 | 1.5 | 15 | 0.14 | 82.065
C | 642 | 321 | 2 | 80 | 0 | 1.5 | 20 | 0.14 | 82.631
C | 642 | 321 | 2 | 80 | 0 | 1.5 | 30 | 0.14 | 74.84
C | 642 | 321 | 2 | 80 | 0 | 1.5 | 40 | 0.14 | 77.926
C | 642 | 321 | 2 | 80 | 0 | 1.5 | 50 | 0.14 | 74.727
C | 642 | 321 | 2 | 80 | 0 | 3 | 15 | 0.14 | 69.596
C | 642 | 321 | 2 | 80 | 0 | 3 | 20 | 0.14 | 76.006
C | 642 | 321 | 2 | 80 | 0 | 3 | 30 | 0.14 | 70.098
C | 642 | 321 | 2 | 80 | 0 | 3 | 40 | 0.14 | 63.542
C | 642 | 321 | 2 | 80 | 0 | 3 | 50 | 0.14 | 69.633
C | 642 | 321 | 2 | 80 | 0 | 6 | 15 | 0.14 | 70.98
C | 642 | 321 | 2 | 80 | 0 | 6 | 20 | 0.14 | 62.925
C | 642 | 321 | 2 | 80 | 0 | 6 | 30 | 0.14 | 54.212
C | 642 | 321 | 2 | 80 | 0 | 6 | 40 | 0.14 | 57.692
C | 642 | 321 | 2 | 80 | 0 | 6 | 50 | 0.14 | 53.907
C | 642 | 321 | 2 | 80 | 0 | 9 | 15 | 0.14 | 62.867
C | 642 | 321 | 2 | 80 | 0 | 9 | 20 | 0.14 | 59.919
C | 642 | 321 | 2 | 80 | 0 | 9 | 30 | 0.14 | 54.124
C | 642 | 321 | 2 | 80 | 0 | 9 | 40 | 0.14 | 60.436
C | 642 | 321 | 2 | 80 | 0 | 9 | 50 | 0.14 | 53.953
C | 642 | 321 | 2 | 80 | 0 | 15 | 15 | 0.14 | 62.466
C | 642 | 321 | 2 | 80 | 0 | 15 | 20 | 0.14 | 59.32
C | 642 | 321 | 2 | 80 | 0 | 15 | 30 | 0.14 | 53.452
C | 642 | 321 | 2 | 80 | 0 | 15 | 40 | 0.14 | 59.952
C | 642 | 321 | 2 | 80 | 0 | 15 | 50 | 0.14 | 53.154
C | 642 | 321 | 2 | 80 | 15 | 1 | 0 | 0.14 | 86.321
C | 642 | 321 | 2 | 80 | 15 | 1.5 | 15 | 0.14 | 79.642
C | 642 | 321 | 2 | 80 | 15 | 1.5 | 20 | 0.14 | 80.647
C | 642 | 321 | 2 | 80 | 15 | 1.5 | 30 | 0.14 | 85.116
C | 642 | 321 | 2 | 80 | 15 | 1.5 | 40 | 0.14 | 64.477
C | 642 | 321 | 2 | 80 | 15 | 1.5 | 50 | 0.14 | 85.449
C | 642 | 321 | 2 | 80 | 15 | 3 | 15 | 0.14 | 71.579
C | 642 | 321 | 2 | 80 | 15 | 3 | 20 | 0.14 | 72.942
C | 642 | 321 | 2 | 80 | 15 | 3 | 30 | 0.14 | 72.501
C | 642 | 321 | 2 | 80 | 15 | 3 | 40 | 0.14 | 73.06
C | 642 | 321 | 2 | 80 | 15 | 3 | 50 | 0.14 | 72.433
C | 642 | 321 | 2 | 80 | 15 | 6 | 15 | 0.14 | 68.485
C | 642 | 321 | 2 | 80 | 15 | 6 | 20 | 0.14 | 67.562
C | 642 | 321 | 2 | 80 | 15 | 6 | 30 | 0.14 | 58.23
C | 642 | 321 | 2 | 80 | 15 | 6 | 40 | 0.14 | 57.607
C | 642 | 321 | 2 | 80 | 15 | 6 | 50 | 0.14 | 57.788
C | 642 | 321 | 2 | 80 | 15 | 9 | 15 | 0.14 | 58.476
C | 642 | 321 | 2 | 80 | 15 | 9 | 20 | 0.14 | 57.671
C | 642 | 321 | 2 | 80 | 15 | 9 | 30 | 0.14 | 53.183
C | 642 | 321 | 2 | 80 | 15 | 9 | 40 | 0.14 | 57.824
C | 642 | 321 | 2 | 80 | 15 | 9 | 50 | 0.14 | 53.273
C | 642 | 321 | 2 | 80 | 15 | 15 | 15 | 0.14 | 57.84
C | 642 | 321 | 2 | 80 | 15 | 15 | 20 | 0.14 | 56.948
C | 642 | 321 | 2 | 80 | 15 | 15 | 30 | 0.14 | 52.321
C | 642 | 321 | 2 | 80 | 15 | 15 | 40 | 0.14 | 57.088
C | 642 | 321 | 2 | 80 | 15 | 15 | 50 | 0.14 | 52.338
C | 642 | 321 | 2 | 80 | 30 | 1 | 0 | 0.14 | 87.759
C | 642 | 321 | 2 | 80 | 30 | 1.5 | 15 | 0.14 | 80.464
C | 642 | 321 | 2 | 80 | 30 | 1.5 | 20 | 0.14 | 76.427
C | 642 | 321 | 2 | 80 | 30 | 1.5 | 30 | 0.14 | 72.157
C | 642 | 321 | 2 | 80 | 30 | 1.5 | 40 | 0.14 | 68.146
C | 642 | 321 | 2 | 80 | 30 | 1.5 | 50 | 0.14 | 72.185
C | 642 | 321 | 2 | 80 | 30 | 3 | 15 | 0.14 | 73.305
C | 642 | 321 | 2 | 80 | 30 | 3 | 20 | 0.14 | 63.341
C | 642 | 321 | 2 | 80 | 30 | 3 | 30 | 0.14 | 61.368
C | 642 | 321 | 2 | 80 | 30 | 3 | 40 | 0.14 | 55.729
C | 642 | 321 | 2 | 80 | 30 | 3 | 50 | 0.14 | 60.97
C | 642 | 321 | 2 | 80 | 30 | 6 | 15 | 0.14 | 57.983
C | 642 | 321 | 2 | 80 | 30 | 6 | 20 | 0.14 | 60.488
C | 642 | 321 | 2 | 80 | 30 | 6 | 30 | 0.14 | 47.437
C | 642 | 321 | 2 | 80 | 30 | 6 | 40 | 0.14 | 52.857
C | 642 | 321 | 2 | 80 | 30 | 6 | 50 | 0.14 | 47.116
C | 642 | 321 | 2 | 80 | 30 | 9 | 15 | 0.14 | 52.317
C | 642 | 321 | 2 | 80 | 30 | 9 | 20 | 0.14 | 51.132
C | 642 | 321 | 2 | 80 | 30 | 9 | 30 | 0.14 | 52.274
C | 642 | 321 | 2 | 80 | 30 | 9 | 40 | 0.14 | 49.724
C | 642 | 321 | 2 | 80 | 30 | 9 | 50 | 0.14 | 52.571
C | 642 | 321 | 2 | 80 | 30 | 15 | 15 | 0.14 | 51.443
C | 642 | 321 | 2 | 80 | 30 | 15 | 20 | 0.14 | 50.755
C | 642 | 321 | 2 | 80 | 30 | 15 | 30 | 0.14 | 51.549
C | 642 | 321 | 2 | 80 | 30 | 15 | 40 | 0.14 | 49.339
C | 642 | 321 | 2 | 80 | 30 | 15 | 50 | 0.14 | 52.249
C | 642 | 321 | 2 | 80 | 45 | 1 | 0 | 0.14 | 72.326
C | 642 | 321 | 2 | 80 | 45 | 1.5 | 15 | 0.14 | 70.345
C | 642 | 321 | 2 | 80 | 45 | 1.5 | 20 | 0.14 | 64.961
C | 642 | 321 | 2 | 80 | 45 | 1.5 | 30 | 0.14 | 64.992
C | 642 | 321 | 2 | 80 | 45 | 1.5 | 40 | 0.14 | 58.348
C | 642 | 321 | 2 | 80 | 45 | 1.5 | 50 | 0.14 | 64.461
C | 642 | 321 | 2 | 80 | 45 | 3 | 15 | 0.14 | 56.45
C | 642 | 321 | 2 | 80 | 45 | 3 | 20 | 0.14 | 56.331
C | 642 | 321 | 2 | 80 | 45 | 3 | 30 | 0.14 | 55.561
C | 642 | 321 | 2 | 80 | 45 | 3 | 40 | 0.14 | 54.684
C | 642 | 321 | 2 | 80 | 45 | 3 | 50 | 0.14 | 55.37
C | 642 | 321 | 2 | 80 | 45 | 6 | 15 | 0.14 | 49.919
C | 642 | 321 | 2 | 80 | 45 | 6 | 20 | 0.14 | 48.822
C | 642 | 321 | 2 | 80 | 45 | 6 | 30 | 0.14 | 43.347
C | 642 | 321 | 2 | 80 | 45 | 6 | 40 | 0.14 | 44.206
C | 642 | 321 | 2 | 80 | 45 | 6 | 50 | 0.14 | 43.041
C | 642 | 321 | 2 | 80 | 45 | 9 | 15 | 0.14 | 47.556
C | 642 | 321 | 2 | 80 | 45 | 9 | 20 | 0.14 | 45.521
C | 642 | 321 | 2 | 80 | 45 | 9 | 30 | 0.14 | 34.498
C | 642 | 321 | 2 | 80 | 45 | 9 | 40 | 0.14 | 36.266
C | 642 | 321 | 2 | 80 | 45 | 9 | 50 | 0.14 | 33.827
C | 642 | 321 | 2 | 80 | 45 | 15 | 15 | 0.14 | 46.869
C | 642 | 321 | 2 | 80 | 45 | 15 | 20 | 0.14 | 45.015
C | 642 | 321 | 2 | 80 | 45 | 15 | 30 | 0.14 | 33.846
C | 642 | 321 | 2 | 80 | 45 | 15 | 40 | 0.14 | 35.359
C | 642 | 321 | 2 | 80 | 45 | 15 | 50 | 0.14 | 33.892
C | 642 | 321 | 2 | 90 | 0 | 1 | 0 | 0.03 | 122.121
C | 642 | 321 | 2 | 90 | 0 | 1.5 | 15 | 0.03 | 109.565
C | 642 | 321 | 2 | 90 | 0 | 1.5 | 20 | 0.03 | 107.687
C | 642 | 321 | 2 | 90 | 0 | 1.5 | 30 | 0.03 | 105.453
C | 642 | 321 | 2 | 90 | 0 | 1.5 | 40 | 0.03 | 105.494
C | 642 | 321 | 2 | 90 | 0 | 1.5 | 50 | 0.03 | 105.636
C | 642 | 321 | 2 | 90 | 0 | 3 | 15 | 0.03 | 101.33
C | 642 | 321 | 2 | 90 | 0 | 3 | 20 | 0.03 | 98.414
C | 642 | 321 | 2 | 90 | 0 | 3 | 30 | 0.03 | 96.088
C | 642 | 321 | 2 | 90 | 0 | 3 | 40 | 0.03 | 95.968
C | 642 | 321 | 2 | 90 | 0 | 3 | 50 | 0.03 | 95.839
C | 642 | 321 | 2 | 90 | 0 | 6 | 15 | 0.03 | 91.737
C | 642 | 321 | 2 | 90 | 0 | 6 | 20 | 0.03 | 90.59
C | 642 | 321 | 2 | 90 | 0 | 6 | 30 | 0.03 | 87.392
C | 642 | 321 | 2 | 90 | 0 | 6 | 40 | 0.03 | 85.964
C | 642 | 321 | 2 | 90 | 0 | 6 | 50 | 0.03 | 87.346
C | 642 | 321 | 2 | 90 | 0 | 9 | 15 | 0.03 | 89.551
C | 642 | 321 | 2 | 90 | 0 | 9 | 20 | 0.03 | 85.238
C | 642 | 321 | 2 | 90 | 0 | 9 | 30 | 0.03 | 80.508
C | 642 | 321 | 2 | 90 | 0 | 9 | 40 | 0.03 | 83.891
C | 642 | 321 | 2 | 90 | 0 | 9 | 50 | 0.03 | 80.098
C | 642 | 321 | 2 | 90 | 0 | 15 | 15 | 0.03 | 89.079
C | 642 | 321 | 2 | 90 | 0 | 15 | 20 | 0.03 | 84.668
C | 642 | 321 | 2 | 90 | 0 | 15 | 30 | 0.03 | 80.053
C | 642 | 321 | 2 | 90 | 0 | 15 | 40 | 0.03 | 83.719
C | 642 | 321 | 2 | 90 | 0 | 15 | 50 | 0.03 | 79.648
C | 642 | 321 | 2 | 90 | 15 | 1 | 0 | 0.03 | 120.801
C | 642 | 321 | 2 | 90 | 15 | 1.5 | 15 | 0.03 | 110.414
C | 642 | 321 | 2 | 90 | 15 | 1.5 | 20 | 0.03 | 110.292
C | 642 | 321 | 2 | 90 | 15 | 1.5 | 30 | 0.03 | 107.953
C | 642 | 321 | 2 | 90 | 15 | 1.5 | 40 | 0.03 | 104.193
C | 642 | 321 | 2 | 90 | 15 | 1.5 | 50 | 0.03 | 107.704
C | 642 | 321 | 2 | 90 | 15 | 3 | 15 | 0.03 | 99.108
C | 642 | 321 | 2 | 90 | 15 | 3 | 20 | 0.03 | 99.259
C | 642 | 321 | 2 | 90 | 15 | 3 | 30 | 0.03 | 97.523
C | 642 | 321 | 2 | 90 | 15 | 3 | 40 | 0.03 | 96.22
C | 642 | 321 | 2 | 90 | 15 | 3 | 50 | 0.03 | 97.183
C | 642 | 321 | 2 | 90 | 15 | 6 | 15 | 0.03 | 91.236
C | 642 | 321 | 2 | 90 | 15 | 6 | 20 | 0.03 | 89.609
C | 642 | 321 | 2 | 90 | 15 | 6 | 30 | 0.03 | 87.798
C | 642 | 321 | 2 | 90 | 15 | 6 | 40 | 0.03 | 86.746
C | 642 | 321 | 2 | 90 | 15 | 6 | 50 | 0.03 | 87.484
C | 642 | 321 | 2 | 90 | 15 | 9 | 15 | 0.03 | 90.706
C | 642 | 321 | 2 | 90 | 15 | 9 | 20 | 0.03 | 86.877
C | 642 | 321 | 2 | 90 | 15 | 9 | 30 | 0.03 | 82.918
C | 642 | 321 | 2 | 90 | 15 | 9 | 40 | 0.03 | 79.799
C | 642 | 321 | 2 | 90 | 15 | 9 | 50 | 0.03 | 82.367
C | 642 | 321 | 2 | 90 | 15 | 15 | 15 | 0.03 | 90.21
C | 642 | 321 | 2 | 90 | 15 | 15 | 20 | 0.03 | 86.601
C | 642 | 321 | 2 | 90 | 15 | 15 | 30 | 0.03 | 82.408
C | 642 | 321 | 2 | 90 | 15 | 15 | 40 | 0.03 | 79.145
C | 642 | 321 | 2 | 90 | 15 | 15 | 50 | 0.03 | 82.232
C | 642 | 321 | 2 | 90 | 30 | 1 | 0 | 0.03 | 110.649
C | 642 | 321 | 2 | 90 | 30 | 1.5 | 15 | 0.03 | 103.45
C | 642 | 321 | 2 | 90 | 30 | 1.5 | 20 | 0.03 | 99.752
C | 642 | 321 | 2 | 90 | 30 | 1.5 | 30 | 0.03 | 95.341
C | 642 | 321 | 2 | 90 | 30 | 1.5 | 40 | 0.03 | 94.707
C | 642 | 321 | 2 | 90 | 30 | 1.5 | 50 | 0.03 | 95.282
C | 642 | 321 | 2 | 90 | 30 | 3 | 15 | 0.03 | 94.934
C | 642 | 321 | 2 | 90 | 30 | 3 | 20 | 0.03 | 90.339
C | 642 | 321 | 2 | 90 | 30 | 3 | 30 | 0.03 | 87.109
C | 642 | 321 | 2 | 90 | 30 | 3 | 40 | 0.03 | 90.366
C | 642 | 321 | 2 | 90 | 30 | 3 | 50 | 0.03 | 86.771
C | 642 | 321 | 2 | 90 | 30 | 6 | 15 | 0.03 | 84.265
C | 642 | 321 | 2 | 90 | 30 | 6 | 20 | 0.03 | 85.056
C | 642 | 321 | 2 | 90 | 30 | 6 | 30 | 0.03 | 79.746
C | 642 | 321 | 2 | 90 | 30 | 6 | 40 | 0.03 | 79.92
C | 642 | 321 | 2 | 90 | 30 | 6 | 50 | 0.03 | 79.084
C | 642 | 321 | 2 | 90 | 30 | 9 | 15 | 0.03 | 83.099
C | 642 | 321 | 2 | 90 | 30 | 9 | 20 | 0.03 | 81.575
C | 642 | 321 | 2 | 90 | 30 | 9 | 30 | 0.03 | 73.474
C | 642 | 321 | 2 | 90 | 30 | 9 | 40 | 0.03 | 73.167
C | 642 | 321 | 2 | 90 | 30 | 9 | 50 | 0.03 | 73.016
C | 642 | 321 | 2 | 90 | 30 | 15 | 15 | 0.03 | 82.121
C | 642 | 321 | 2 | 90 | 30 | 15 | 20 | 0.03 | 80.939
C | 642 | 321 | 2 | 90 | 30 | 15 | 30 | 0.03 | 73.272
C | 642 | 321 | 2 | 90 | 30 | 15 | 40 | 0.03 | 72.591
C | 642 | 321 | 2 | 90 | 30 | 15 | 50 | 0.03 | 73.199
C | 642 | 321 | 2 | 90 | 45 | 1 | 0 | 0.03 | 104.519
C | 642 | 321 | 2 | 90 | 45 | 1.5 | 15 | 0.03 | 90.877
C | 642 | 321 | 2 | 90 | 45 | 1.5 | 20 | 0.03 | 90.826
C | 642 | 321 | 2 | 90 | 45 | 1.5 | 30 | 0.03 | 85.983
C | 642 | 321 | 2 | 90 | 45 | 1.5 | 40 | 0.03 | 86.611
C | 642 | 321 | 2 | 90 | 45 | 1.5 | 50 | 0.03 | 86.137
C | 642 | 321 | 2 | 90 | 45 | 3 | 15 | 0.03 | 82.776
C | 642 | 321 | 2 | 90 | 45 | 3 | 20 | 0.03 | 81.631
C | 642 | 321 | 2 | 90 | 45 | 3 | 30 | 0.03 | 76.368
C | 642 | 321 | 2 | 90 | 45 | 3 | 40 | 0.03 | 78.035
C | 642 | 321 | 2 | 90 | 45 | 3 | 50 | 0.03 | 75.966
C | 642 | 321 | 2 | 90 | 45 | 6 | 15 | 0.03 | 73.079
C | 642 | 321 | 2 | 90 | 45 | 6 | 20 | 0.03 | 72.601
C | 642 | 321 | 2 | 90 | 45 | 6 | 30 | 0.03 | 71.116
C | 642 | 321 | 2 | 90 | 45 | 6 | 40 | 0.03 | 67.501
C | 642 | 321 | 2 | 90 | 45 | 6 | 50 | 0.03 | 70.902
C | 642 | 321 | 2 | 90 | 45 | 9 | 15 | 0.03 | 68.27
C | 642 | 321 | 2 | 90 | 45 | 9 | 20 | 0.03 | 66.758
C | 642 | 321 | 2 | 90 | 45 | 9 | 30 | 0.03 | 66.903
C | 642 | 321 | 2 | 90 | 45 | 9 | 40 | 0.03 | 66.522
C | 642 | 321 | 2 | 90 | 45 | 9 | 50 | 0.03 | 67.022
C | 642 | 321 | 2 | 90 | 45 | 15 | 15 | 0.03 | 67.698
C | 642 | 321 | 2 | 90 | 45 | 15 | 20 | 0.03 | 66.216
C | 642 | 321 | 2 | 90 | 45 | 15 | 30 | 0.03 | 66.552
C | 642 | 321 | 2 | 90 | 45 | 15 | 40 | 0.03 | 65.949
C | 642 | 321 | 2 | 90 | 45 | 15 | 50 | 0.03 | 66.052
C | 642 | 321 | 2 | 90 | 0 | 1 | 0 | 0.06 | 113.286
C | 642 | 321 | 2 | 90 | 0 | 1.5 | 15 | 0.06 | 101.857
C | 642 | 321 | 2 | 90 | 0 | 1.5 | 20 | 0.06 | 100.241
C | 642 | 321 | 2 | 90 | 0 | 1.5 | 30 | 0.06 | 95.89
C | 642 | 321 | 2 | 90 | 0 | 1.5 | 40 | 0.06 | 97.893
C | 642 | 321 | 2 | 90 | 0 | 1.5 | 50 | 0.06 | 95.488
C | 642 | 321 | 2 | 90 | 0 | 3 | 15 | 0.06 | 91.581
C | 642 | 321 | 2 | 90 | 0 | 3 | 20 | 0.06 | 89.215
C | 642 | 321 | 2 | 90 | 0 | 3 | 30 | 0.06 | 82.832
C | 642 | 321 | 2 | 90 | 0 | 3 | 40 | 0.06 | 83.807
C | 642 | 321 | 2 | 90 | 0 | 3 | 50 | 0.06 | 82.365
C | 642 | 321 | 2 | 90 | 0 | 6 | 15 | 0.06 | 81.977
C | 642 | 321 | 2 | 90 | 0 | 6 | 20 | 0.06 | 78.579
C | 642 | 321 | 2 | 90 | 0 | 6 | 30 | 0.06 | 78.045
C | 642 | 321 | 2 | 90 | 0 | 6 | 40 | 0.06 | 80.77
C | 642 | 321 | 2 | 90 | 0 | 6 | 50 | 0.06 | 78.016
C | 642 | 321 | 2 | 90 | 0 | 9 | 15 | 0.06 | 76.604
C | 642 | 321 | 2 | 90 | 0 | 9 | 20 | 0.06 | 76.154
C | 642 | 321 | 2 | 90 | 0 | 9 | 30 | 0.06 | 72.982
C | 642 | 321 | 2 | 90 | 0 | 9 | 40 | 0.06 | 76.037
C | 642 | 321 | 2 | 90 | 0 | 9 | 50 | 0.06 | 72.838
C | 642 | 321 | 2 | 90 | 0 | 15 | 15 | 0.06 | 76.284
C | 642 | 321 | 2 | 90 | 0 | 15 | 20 | 0.06 | 75.535
C | 642 | 321 | 2 | 90 | 0 | 15 | 30 | 0.06 | 72.532
C | 642 | 321 | 2 | 90 | 0 | 15 | 40 | 0.06 | 75.502
C | 642 | 321 | 2 | 90 | 0 | 15 | 50 | 0.06 | 72.554
C | 642 | 321 | 2 | 90 | 15 | 1 | 0 | 0.06 | 110.67
C | 642 | 321 | 2 | 90 | 15 | 1.5 | 15 | 0.06 | 101.821
C | 642 | 321 | 2 | 90 | 15 | 1.5 | 20 | 0.06 | 99.425
C | 642 | 321 | 2 | 90 | 15 | 1.5 | 30 | 0.06 | 97.739
C | 642 | 321 | 2 | 90 | 15 | 1.5 | 40 | 0.06 | 97.073
C | 642 | 321 | 2 | 90 | 15 | 1.5 | 50 | 0.06 | 97.387
C | 642 | 321 | 2 | 90 | 15 | 3 | 15 | 0.06 | 89.957
C | 642 | 321 | 2 | 90 | 15 | 3 | 20 | 0.06 | 92.288
C | 642 | 321 | 2 | 90 | 15 | 3 | 30 | 0.06 | 90.277
C | 642 | 321 | 2 | 90 | 15 | 3 | 40 | 0.06 | 82.272
C | 642 | 321 | 2 | 90 | 15 | 3 | 50 | 0.06 | 90.252
C | 642 | 321 | 2 | 90 | 15 | 6 | 15 | 0.06 | 85.188
C | 642 | 321 | 2 | 90 | 15 | 6 | 20 | 0.06 | 82.343
C | 642 | 321 | 2 | 90 | 15 | 6 | 30 | 0.06 | 76.456
C | 642 | 321 | 2 | 90 | 15 | 6 | 40 | 0.06 | 75.957
C | 642 | 321 | 2 | 90 | 15 | 6 | 50 | 0.06 | 76.591
C | 642 | 321 | 2 | 90 | 15 | 9 | 15 | 0.06 | 80.162
C | 642 | 321 | 2 | 90 | 15 | 9 | 20 | 0.06 | 76.84
C | 642 | 321 | 2 | 90 | 15 | 9 | 30 | 0.06 | 71.162
C | 642 | 321 | 2 | 90 | 15 | 9 | 40 | 0.06 | 73.909
C | 642 | 321 | 2 | 90 | 15 | 9 | 50 | 0.06 | 71.295
C | 642 | 321 | 2 | 90 | 15 | 15 | 15 | 0.06 | 80.049
C | 642 | 321 | 2 | 90 | 15 | 15 | 20 | 0.06 | 76.473
C | 642 | 321 | 2 | 90 | 15 | 15 | 30 | 0.06 | 70.443
C | 642 | 321 | 2 | 90 | 15 | 15 | 40 | 0.06 | 72.996
C | 642 | 321 | 2 | 90 | 15 | 15 | 50 | 0.06 | 70.297
C | 642 | 321 | 2 | 90 | 30 | 1 | 0 | 0.06 | 102.979
C | 642 | 321 | 2 | 90 | 30 | 1.5 | 15 | 0.06 | 93.628
C | 642 | 321 | 2 | 90 | 30 | 1.5 | 20 | 0.06 | 87.277
C | 642 | 321 | 2 | 90 | 30 | 1.5 | 30 | 0.06 | 88.797
C | 642 | 321 | 2 | 90 | 30 | 1.5 | 40 | 0.06 | 84.996
C | 642 | 321 | 2 | 90 | 30 | 1.5 | 50 | 0.06 | 88.528
C | 642 | 321 | 2 | 90 | 30 | 3 | 15 | 0.06 | 84.446
C | 642 | 321 | 2 | 90 | 30 | 3 | 20 | 0.06 | 82.014
C | 642 | 321 | 2 | 90 | 30 | 3 | 30 | 0.06 | 80.434
C | 642 | 321 | 2 | 90 | 30 | 3 | 40 | 0.06 | 77.569
C | 642 | 321 | 2 | 90 | 30 | 3 | 50 | 0.06 | 80.223
C | 642 | 321 | 2 | 90 | 30 | 6 | 15 | 0.06 | 75.911
C | 642 | 321 | 2 | 90 | 30 | 6 | 20 | 0.06 | 70.158
C | 642 | 321 | 2 | 90 | 30 | 6 | 30 | 0.06 | 72.368
C | 642 | 321 | 2 | 90 | 30 | 6 | 40 | 0.06 | 72.483
C | 642 | 321 | 2 | 90 | 30 | 6 | 50 | 0.06 | 72.346
C | 642 | 321 | 2 | 90 | 30 | 9 | 15 | 0.06 | 74.218
C | 642 | 321 | 2 | 90 | 30 | 9 | 20 | 0.06 | 69.904
C | 642 | 321 | 2 | 90 | 30 | 9 | 30 | 0.06 | 64.244
C | 642 | 321 | 2 | 90 | 30 | 9 | 40 | 0.06 | 64.142
C | 642 | 321 | 2 | 90 | 30 | 9 | 50 | 0.06 | 63.613
C | 642 | 321 | 2 | 90 | 30 | 15 | 15 | 0.06 | 73.674
C | 642 | 321 | 2 | 90 | 30 | 15 | 20 | 0.06 | 69.596
C | 642 | 321 | 2 | 90 | 30 | 15 | 30 | 0.06 | 63.803
C | 642 | 321 | 2 | 90 | 30 | 15 | 40 | 0.06 | 63.821
C | 642 | 321 | 2 | 90 | 30 | 15 | 50 | 0.06 | 63.947
C | 642 | 321 | 2 | 90 | 45 | 1 | 0 | 0.06 | 92.578
C | 642 | 321 | 2 | 90 | 45 | 1.5 | 15 | 0.06 | 83.039
C | 642 | 321 | 2 | 90 | 45 | 1.5 | 20 | 0.06 | 82.733
C | 642 | 321 | 2 | 90 | 45 | 1.5 | 30 | 0.06 | 76.183
C | 642 | 321 | 2 | 90 | 45 | 1.5 | 40 | 0.06 | 79.266
C | 642 | 321 | 2 | 90 | 45 | 1.5 | 50 | 0.06 | 75.449
C | 642 | 321 | 2 | 90 | 45 | 3 | 15 | 0.06 | 76.506
C | 642 | 321 | 2 | 90 | 45 | 3 | 20 | 0.06 | 71.107
C | 642 | 321 | 2 | 90 | 45 | 3 | 30 | 0.06 | 68.716
C | 642 | 321 | 2 | 90 | 45 | 3 | 40 | 0.06 | 64.401
C | 642 | 321 | 2 | 90 | 45 | 3 | 50 | 0.06 | 68.485
C | 642 | 321 | 2 | 90 | 45 | 6 | 15 | 0.06 | 66.724
C | 642 | 321 | 2 | 90 | 45 | 6 | 20 | 0.06 | 64.015
C | 642 | 321 | 2 | 90 | 45 | 6 | 30 | 0.06 | 59.711
C | 642 | 321 | 2 | 90 | 45 | 6 | 40 | 0.06 | 61.677
C | 642 | 321 | 2 | 90 | 45 | 6 | 50 | 0.06 | 59.71
C | 642 | 321 | 2 | 90 | 45 | 9 | 15 | 0.06 | 59.142
C | 642 | 321 | 2 | 90 | 45 | 9 | 20 | 0.06 | 61.777
C | 642 | 321 | 2 | 90 | 45 | 9 | 30 | 0.06 | 55.832
C | 642 | 321 | 2 | 90 | 45 | 9 | 40 | 0.06 | 55.64
C | 642 | 321 | 2 | 90 | 45 | 9 | 50 | 0.06 | 55.423
C | 642 | 321 | 2 | 90 | 45 | 15 | 15 | 0.06 | 58.513
C | 642 | 321 | 2 | 90 | 45 | 15 | 20 | 0.06 | 61.225
C | 642 | 321 | 2 | 90 | 45 | 15 | 30 | 0.06 | 55.292
C | 642 | 321 | 2 | 90 | 45 | 15 | 40 | 0.06 | 54.886
C | 642 | 321 | 2 | 90 | 45 | 15 | 50 | 0.06 | 55.225
C | 642 | 321 | 2 | 90 | 0 | 1 | 0 | 0.1 | 102.514
C | 642 | 321 | 2 | 90 | 0 | 1.5 | 15 | 0.1 | 83.452
C | 642 | 321 | 2 | 90 | 0 | 1.5 | 20 | 0.1 | 85.072
C | 642 | 321 | 2 | 90 | 0 | 1.5 | 30 | 0.1 | 76.125
C | 642 | 321 | 2 | 90 | 0 | 1.5 | 40 | 0.1 | 79.299
C | 642 | 321 | 2 | 90 | 0 | 1.5 | 50 | 0.1 | 76.202
C | 642 | 321 | 2 | 90 | 0 | 3 | 15 | 0.1 | 77.47
C | 642 | 321 | 2 | 90 | 0 | 3 | 20 | 0.1 | 78.468
C | 642 | 321 | 2 | 90 | 0 | 3 | 30 | 0.1 | 71.313
C | 642 | 321 | 2 | 90 | 0 | 3 | 40 | 0.1 | 71.607
C | 642 | 321 | 2 | 90 | 0 | 3 | 50 | 0.1 | 71.47
C | 642 | 321 | 2 | 90 | 0 | 6 | 15 | 0.1 | 71.938
C | 642 | 321 | 2 | 90 | 0 | 6 | 20 | 0.1 | 70.409
C | 642 | 321 | 2 | 90 | 0 | 6 | 30 | 0.1 | 61.981
C | 642 | 321 | 2 | 90 | 0 | 6 | 40 | 0.1 | 60.952
C | 642 | 321 | 2 | 90 | 0 | 6 | 50 | 0.1 | 62.444
C | 642 | 321 | 2 | 90 | 0 | 9 | 15 | 0.1 | 60.622
C | 642 | 321 | 2 | 90 | 0 | 9 | 20 | 0.1 | 59.231
C | 642 | 321 | 2 | 90 | 0 | 9 | 30 | 0.1 | 64.297
C | 642 | 321 | 2 | 90 | 0 | 9 | 40 | 0.1 | 62.813
C | 642 | 321 | 2 | 90 | 0 | 9 | 50 | 0.1 | 64.199
C | 642 | 321 | 2 | 90 | 0 | 15 | 15 | 0.1 | 59.716
C | 642 | 321 | 2 | 90 | 0 | 15 | 20 | 0.1 | 58.484
C | 642 | 321 | 2 | 90 | 0 | 15 | 30 | 0.1 | 63.909
C | 642 | 321 | 2 | 90 | 0 | 15 | 40 | 0.1 | 62.456
C | 642 | 321 | 2 | 90 | 0 | 15 | 50 | 0.1 | 63.284
C | 642 | 321 | 2 | 90 | 15 | 1 | 0 | 0.1 | 91.893
C | 642 | 321 | 2 | 90 | 15 | 1.5 | 15 | 0.1 | 83.216
C | 642 | 321 | 2 | 90 | 15 | 1.5 | 20 | 0.1 | 79.901
C | 642 | 321 | 2 | 90 | 15 | 1.5 | 30 | 0.1 | 83.457
C | 642 | 321 | 2 | 90 | 15 | 1.5 | 40 | 0.1 | 83.458
C | 642 | 321 | 2 | 90 | 15 | 1.5 | 50 | 0.1 | 83.431
C | 642 | 321 | 2 | 90 | 15 | 3 | 15 | 0.1 | 72.991
C | 642 | 321 | 2 | 90 | 15 | 3 | 20 | 0.1 | 77.041
C | 642 | 321 | 2 | 90 | 15 | 3 | 30 | 0.1 | 70.367
C | 642 | 321 | 2 | 90 | 15 | 3 | 40 | 0.1 | 73.405
C | 642 | 321 | 2 | 90 | 15 | 3 | 50 | 0.1 | 69.981
C | 642 | 321 | 2 | 90 | 15 | 6 | 15 | 0.1 | 65.642
C | 642 | 321 | 2 | 90 | 15 | 6 | 20 | 0.1 | 66.444
C | 642 | 321 | 2 | 90 | 15 | 6 | 30 | 0.1 | 63.731
C | 642 | 321 | 2 | 90 | 15 | 6 | 40 | 0.1 | 63.591
C | 642 | 321 | 2 | 90 | 15 | 6 | 50 | 0.1 | 63.396
C | 642 | 321 | 2 | 90 | 15 | 9 | 15 | 0.1 | 64.002
C | 642 | 321 | 2 | 90 | 15 | 9 | 20 | 0.1 | 60.486
C | 642 | 321 | 2 | 90 | 15 | 9 | 30 | 0.1 | 61.854
C | 642 | 321 | 2 | 90 | 15 | 9 | 40 | 0.1 | 57.033
C | 642 | 321 | 2 | 90 | 15 | 9 | 50 | 0.1 | 61.996
C | 642 | 321 | 2 | 90 | 15 | 15 | 15 | 0.1 | 63.358
C | 642 | 321 | 2 | 90 | 15 | 15 | 20 | 0.1 | 60.261
C | 642 | 321 | 2 | 90 | 15 | 15 | 30 | 0.1 | 61.179
C | 642 | 321 | 2 | 90 | 15 | 15 | 40 | 0.1 | 56.679
C | 642 | 321 | 2 | 90 | 15 | 15 | 50 | 0.1 | 61.073
C | 642 | 321 | 2 | 90 | 30 | 1 | 0 | 0.1 | 84.438
C | 642 | 321 | 2 | 90 | 30 | 1.5 | 15 | 0.1 | 83.104
C | 642 | 321 | 2 | 90 | 30 | 1.5 | 20 | 0.1 | 74.513
C | 642 | 321 | 2 | 90 | 30 | 1.5 | 30 | 0.1 | 76.866
C | 642 | 321 | 2 | 90 | 30 | 1.5 | 40 | 0.1 | 73.169
C | 642 | 321 | 2 | 90 | 30 | 1.5 | 50 | 0.1 | 77.233
C | 642 | 321 | 2 | 90 | 30 | 3 | 15 | 0.1 | 68.976
C | 642 | 321 | 2 | 90 | 30 | 3 | 20 | 0.1 | 64.679
C | 642 | 321 | 2 | 90 | 30 | 3 | 30 | 0.1 | 66.402
C | 642 | 321 | 2 | 90 | 30 | 3 | 40 | 0.1 | 69.564
C | 642 | 321 | 2 | 90 | 30 | 3 | 50 | 0.1 | 66.671
C | 642 | 321 | 2 | 90 | 30 | 6 | 15 | 0.1 | 65.381
C | 642 | 321 | 2 | 90 | 30 | 6 | 20 | 0.1 | 63.091
C | 642 | 321 | 2 | 90 | 30 | 6 | 30 | 0.1 | 62.06
C | 642 | 321 | 2 | 90 | 30 | 6 | 40 | 0.1 | 54.181
C | 642 | 321 | 2 | 90 | 30 | 6 | 50 | 0.1 | 61.821
C | 642 | 321 | 2 | 90 | 30 | 9 | 15 | 0.1 | 57.125
C | 642 | 321 | 2 | 90 | 30 | 9 | 20 | 0.1 | 59.027
C | 642 | 321 | 2 | 90 | 30 | 9 | 30 | 0.1 | 51.168
C | 642 | 321 | 2 | 90 | 30 | 9 | 40 | 0.1 | 52.449
C | 642 | 321 | 2 | 90 | 30 | 9 | 50 | 0.1 | 50.716
C | 642 | 321 | 2 | 90 | 30 | 15 | 15 | 0.1 | 56.549
C | 642 | 321 | 2 | 90 | 30 | 15 | 20 | 0.1 | 58.182
C | 642 | 321 | 2 | 90 | 30 | 15 | 30 | 0.1 | 50.613
C | 642 | 321 | 2 | 90 | 30 | 15 | 40 | 0.1 | 51.553
C | 642 | 321 | 2 | 90 | 30 | 15 | 50 | 0.1 | 50.701
C | 642 | 321 | 2 | 90 | 45 | 1 | 0 | 0.1 | 80.046
C | 642 | 321 | 2 | 90 | 45 | 1.5 | 15 | 0.1 | 61.881
C | 642 | 321 | 2 | 90 | 45 | 1.5 | 20 | 0.1 | 70.078
C | 642 | 321 | 2 | 90 | 45 | 1.5 | 30 | 0.1 | 68.38
C | 642 | 321 | 2 | 90 | 45 | 1.5 | 40 | 0.1 | 68.231
C | 642 | 321 | 2 | 90 | 45 | 1.5 | 50 | 0.1 | 68.064
C | 642 | 321 | 2 | 90 | 45 | 3 | 15 | 0.1 | 62.146
C | 642 | 321 | 2 | 90 | 45 | 3 | 20 | 0.1 | 58.111
C | 642 | 321 | 2 | 90 | 45 | 3 | 30 | 0.1 | 59.628
C | 642 | 321 | 2 | 90 | 45 | 3 | 40 | 0.1 | 60.015
C | 642 | 321 | 2 | 90 | 45 | 3 | 50 | 0.1 | 59.598
C | 642 | 321 | 2 | 90 | 45 | 6 | 15 | 0.1 | 57.038
C | 642 | 321 | 2 | 90 | 45 | 6 | 20 | 0.1 | 52.279
C | 642 | 321 | 2 | 90 | 45 | 6 | 30 | 0.1 | 45.172
C | 642 | 321 | 2 | 90 | 45 | 6 | 40 | 0.1 | 45.759
C | 642 | 321 | 2 | 90 | 45 | 6 | 50 | 0.1 | 44.791
C | 642 | 321 | 2 | 90 | 45 | 9 | 15 | 0.1 | 56.161
C | 642 | 321 | 2 | 90 | 45 | 9 | 20 | 0.1 | 49.01
C | 642 | 321 | 2 | 90 | 45 | 9 | 30 | 0.1 | 39.329
C | 642 | 321 | 2 | 90 | 45 | 9 | 40 | 0.1 | 46.979
C | 642 | 321 | 2 | 90 | 45 | 9 | 50 | 0.1 | 38.643
C | 642 | 321 | 2 | 90 | 45 | 15 | 15 | 0.1 | 55.499
C | 642 | 321 | 2 | 90 | 45 | 15 | 20 | 0.1 | 48.982
C | 642 | 321 | 2 | 90 | 45 | 15 | 30 | 0.1 | 38.998
C | 642 | 321 | 2 | 90 | 45 | 15 | 40 | 0.1 | 46.639
C | 642 | 321 | 2 | 90 | 45 | 15 | 50 | 0.1 | 38.716
C | 642 | 321 | 2 | 90 | 0 | 1 | 0 | 0.14 | 85.087
C | 642 | 321 | 2 | 90 | 0 | 1.5 | 15 | 0.14 | 74.395
C | 642 | 321 | 2 | 90 | 0 | 1.5 | 20 | 0.14 | 74.292
C | 642 | 321 | 2 | 90 | 0 | 1.5 | 30 | 0.14 | 72.619
C | 642 | 321 | 2 | 90 | 0 | 1.5 | 40 | 0.14 | 65.912
C | 642 | 321 | 2 | 90 | 0 | 1.5 | 50 | 0.14 | 72.072
C | 642 | 321 | 2 | 90 | 0 | 3 | 15 | 0.14 | 63.882
C | 642 | 321 | 2 | 90 | 0 | 3 | 20 | 0.14 | 70.004
C | 642 | 321 | 2 | 90 | 0 | 3 | 30 | 0.14 | 65.053
C | 642 | 321 | 2 | 90 | 0 | 3 | 40 | 0.14 | 64.572
C | 642 | 321 | 2 | 90 | 0 | 3 | 50 | 0.14 | 64.998
C | 642 | 321 | 2 | 90 | 0 | 6 | 15 | 0.14 | 59.991
C | 642 | 321 | 2 | 90 | 0 | 6 | 20 | 0.14 | 51.905
C | 642 | 321 | 2 | 90 | 0 | 6 | 30 | 0.14 | 50.899
C | 642 | 321 | 2 | 90 | 0 | 6 | 40 | 0.14 | 56.598
C | 642 | 321 | 2 | 90 | 0 | 6 | 50 | 0.14 | 50.514
C | 642 | 321 | 2 | 90 | 0 | 9 | 15 | 0.14 | 57.094
C | 642 | 321 | 2 | 90 | 0 | 9 | 20 | 0.14 | 53.782
C | 642 | 321 | 2 | 90 | 0 | 9 | 30 | 0.14 | 51.485
C | 642 | 321 | 2 | 90 | 0 | 9 | 40 | 0.14 | 44.529
C | 642 | 321 | 2 | 90 | 0 | 9 | 50 | 0.14 | 51.133
C | 642 | 321 | 2 | 90 | 0 | 15 | 15 | 0.14 | 56.657
C | 642 | 321 | 2 | 90 | 0 | 15 | 20 | 0.14 | 53.168
C | 642 | 321 | 2 | 90 | 0 | 15 | 30 | 0.14 | 50.567
C | 642 | 321 | 2 | 90 | 0 | 15 | 40 | 0.14 | 43.782
C | 642 | 321 | 2 | 90 | 0 | 15 | 50 | 0.14 | 50.904
C | 642 | 321 | 2 | 90 | 15 | 1 | 0 | 0.14 | 93.245
C | 642 | 321 | 2 | 90 | 15 | 1.5 | 15 | 0.14 | 75.248
C | 642 | 321 | 2 | 90 | 15 | 1.5 | 20 | 0.14 | 70.971
C | 642 | 321 | 2 | 90 | 15 | 1.5 | 30 | 0.14 | 74.419
C | 642 | 321 | 2 | 90 | 15 | 1.5 | 40 | 0.14 | 78.525
C | 642 | 321 | 2 | 90 | 15 | 1.5 | 50 | 0.14 | 73.944
C | 642 | 321 | 2 | 90 | 15 | 3 | 15 | 0.14 | 65.306
C | 642 | 321 | 2 | 90 | 15 | 3 | 20 | 0.14 | 77.301
C | 642 | 321 | 2 | 90 | 15 | 3 | 30 | 0.14 | 60.019
C | 642 | 321 | 2 | 90 | 15 | 3 | 40 | 0.14 | 63.907
C | 642 | 321 | 2 | 90 | 15 | 3 | 50 | 0.14 | 59.742
C | 642 | 321 | 2 | 90 | 15 | 6 | 15 | 0.14 | 60.044
C | 642 | 321 | 2 | 90 | 15 | 6 | 20 | 0.14 | 57.854
C | 642 | 321 | 2 | 90 | 15 | 6 | 30 | 0.14 | 53.458
C | 642 | 321 | 2 | 90 | 15 | 6 | 40 | 0.14 | 52.128
C | 642 | 321 | 2 | 90 | 15 | 6 | 50 | 0.14 | 53.36
C | 642 | 321 | 2 | 90 | 15 | 9 | 15 | 0.14 | 50.825
C | 642 | 321 | 2 | 90 | 15 | 9 | 20 | 0.14 | 54.749
C | 642 | 321 | 2 | 90 | 15 | 9 | 30 | 0.14 | 48.784
C | 642 | 321 | 2 | 90 | 15 | 9 | 40 | 0.14 | 46.146
C | 642 | 321 | 2 | 90 | 15 | 9 | 50 | 0.14 | 48.443
C | 642 | 321 | 2 | 90 | 15 | 15 | 15 | 0.14 | 49.966
C | 642 | 321 | 2 | 90 | 15 | 15 | 20 | 0.14 | 54.135
C | 642 | 321 | 2 | 90 | 15 | 15 | 30 | 0.14 | 48.361
C | 642 | 321 | 2 | 90 | 15 | 15 | 40 | 0.14 | 45.99
C | 642 | 321 | 2 | 90 | 15 | 15 | 50 | 0.14 | 47.691
C | 642 | 321 | 2 | 90 | 30 | 1 | 0 | 0.14 | 76.048
C | 642 | 321 | 2 | 90 | 30 | 1.5 | 15 | 0.14 | 73.324
C | 642 | 321 | 2 | 90 | 30 | 1.5 | 20 | 0.14 | 67.239
C | 642 | 321 | 2 | 90 | 30 | 1.5 | 30 | 0.14 | 70.054
C | 642 | 321 | 2 | 90 | 30 | 1.5 | 40 | 0.14 | 67.208
C | 642 | 321 | 2 | 90 | 30 | 1.5 | 50 | 0.14 | 69.252
C | 642 | 321 | 2 | 90 | 30 | 3 | 15 | 0.14 | 59.853
C | 642 | 321 | 2 | 90 | 30 | 3 | 20 | 0.14 | 64.772
C | 642 | 321 | 2 | 90 | 30 | 3 | 30 | 0.14 | 59.213
C | 642 | 321 | 2 | 90 | 30 | 3 | 40 | 0.14 | 60.301
C | 642 | 321 | 2 | 90 | 30 | 3 | 50 | 0.14 | 58.962
C | 642 | 321 | 2 | 90 | 30 | 6 | 15 | 0.14 | 59.505
C | 642 | 321 | 2 | 90 | 30 | 6 | 20 | 0.14 | 51.77
C | 642 | 321 | 2 | 90 | 30 | 6 | 30 | 0.14 | 49.518
C | 642 | 321 | 2 | 90 | 30 | 6 | 40 | 0.14 | 41.372
C | 642 | 321 | 2 | 90 | 30 | 6 | 50 | 0.14 | 49.093
C | 642 | 321 | 2 | 90 | 30 | 9 | 15 | 0.14 | 46.487
C | 642 | 321 | 2 | 90 | 30 | 9 | 20 | 0.14 | 46.501
C | 642 | 321 | 2 | 90 | 30 | 9 | 30 | 0.14 | 44.481
C | 642 | 321 | 2 | 90 | 30 | 9 | 40 | 0.14 | 47.529
C | 642 | 321 | 2 | 90 | 30 | 9 | 50 | 0.14 | 43.965
C | 642 | 321 | 2 | 90 | 30 | 15 | 15 | 0.14 | 46.048
C | 642 | 321 | 2 | 90 | 30 | 15 | 20 | 0.14 | 45.704
C | 642 | 321 | 2 | 90 | 30 | 15 | 30 | 0.14 | 43.874
C | 642 | 321 | 2 | 90 | 30 | 15 | 40 | 0.14 | 46.951
C | 642 | 321 | 2 | 90 | 30 | 15 | 50 | 0.14 | 43.791
C | 642 | 321 | 2 | 90 | 45 | 1 | 0 | 0.14 | 76.693
C | 642 | 321 | 2 | 90 | 45 | 1.5 | 15 | 0.14 | 62.973
C | 642 | 321 | 2 | 90 | 45 | 1.5 | 20 | 0.14 | 60.768
C | 642 | 321 | 2 | 90 | 45 | 1.5 | 30 | 0.14 | 53.669
C | 642 | 321 | 2 | 90 | 45 | 1.5 | 40 | 0.14 | 59.875
C | 642 | 321 | 2 | 90 | 45 | 1.5 | 50 | 0.14 | 53.516
C | 642 | 321 | 2 | 90 | 45 | 3 | 15 | 0.14 | 54.63
C | 642 | 321 | 2 | 90 | 45 | 3 | 20 | 0.14 | 47.406
C | 642 | 321 | 2 | 90 | 45 | 3 | 30 | 0.14 | 52.296
C | 642 | 321 | 2 | 90 | 45 | 3 | 40 | 0.14 | 47.477
C | 642 | 321 | 2 | 90 | 45 | 3 | 50 | 0.14 | 51.972
C | 642 | 321 | 2 | 90 | 45 | 6 | 15 | 0.14 | 51.789
C | 642 | 321 | 2 | 90 | 45 | 6 | 20 | 0.14 | 44.433
C | 642 | 321 | 2 | 90 | 45 | 6 | 30 | 0.14 | 44.483
C | 642 | 321 | 2 | 90 | 45 | 6 | 40 | 0.14 | 34.051
C | 642 | 321 | 2 | 90 | 45 | 6 | 50 | 0.14 | 44.327
C | 642 | 321 | 2 | 90 | 45 | 9 | 15 | 0.14 | 41.044
C | 642 | 321 | 2 | 90 | 45 | 9 | 20 | 0.14 | 36.12
C | 642 | 321 | 2 | 90 | 45 | 9 | 30 | 0.14 | 37.818
C | 642 | 321 | 2 | 90 | 45 | 9 | 40 | 0.14 | 34.74
C | 642 | 321 | 2 | 90 | 45 | 9 | 50 | 0.14 | 37.813
C | 642 | 321 | 2 | 90 | 45 | 15 | 15 | 0.14 | 40.112
C | 642 | 321 | 2 | 90 | 45 | 15 | 20 | 0.14 | 35.899
C | 642 | 321 | 2 | 90 | 45 | 15 | 30 | 0.14 | 37.154
C | 642 | 321 | 2 | 90 | 45 | 15 | 40 | 0.14 | 33.245
C | 642 | 321 | 2 | 90 | 45 | 15 | 50 | 0.14 | 37.066

## Sample 4
Polymeric Insulator Sample Number | Creepage Distance (CD) (cm) | Arcing Distance (AD) (cm) | Creepage factor (CD/AD) | Relative Humidity (%) | Accelerated Aging (day) | J (non-uniformity Pollution Degree) | K (Occupation Ratio) (%) | Salt Deposit Density (mg/cm^2) | Flashover Voltage (kV)
D | 708 | 331 | 2.139 | 65 | 0 | 1 | 0 | 0.03 | 162.482
D | 708 | 331 | 2.139 | 65 | 0 | 1.5 | 15 | 0.03 | 153.618
D | 708 | 331 | 2.139 | 65 | 0 | 1.5 | 20 | 0.03 | 151.62
D | 708 | 331 | 2.139 | 65 | 0 | 1.5 | 30 | 0.03 | 148.512
D | 708 | 331 | 2.139 | 65 | 0 | 1.5 | 40 | 0.03 | 148.285
D | 708 | 331 | 2.139 | 65 | 0 | 1.5 | 50 | 0.03 | 148.513
D | 708 | 331 | 2.139 | 65 | 0 | 3 | 15 | 0.03 | 144.122
D | 708 | 331 | 2.139 | 65 | 0 | 3 | 20 | 0.03 | 145.436
D | 708 | 331 | 2.139 | 65 | 0 | 3 | 30 | 0.03 | 141.109
D | 708 | 331 | 2.139 | 65 | 0 | 3 | 40 | 0.03 | 139.155
D | 708 | 331 | 2.139 | 65 | 0 | 3 | 50 | 0.03 | 140.922
D | 708 | 331 | 2.139 | 65 | 0 | 6 | 15 | 0.03 | 138.369
D | 708 | 331 | 2.139 | 65 | 0 | 6 | 20 | 0.03 | 137.923
D | 708 | 331 | 2.139 | 65 | 0 | 6 | 30 | 0.03 | 132.618
D | 708 | 331 | 2.139 | 65 | 0 | 6 | 40 | 0.03 | 131.849
D | 708 | 331 | 2.139 | 65 | 0 | 6 | 50 | 0.03 | 132.497
D | 708 | 331 | 2.139 | 65 | 0 | 9 | 15 | 0.03 | 131.045
D | 708 | 331 | 2.139 | 65 | 0 | 9 | 20 | 0.03 | 134.388
D | 708 | 331 | 2.139 | 65 | 0 | 9 | 30 | 0.03 | 129.403
D | 708 | 331 | 2.139 | 65 | 0 | 9 | 40 | 0.03 | 128.685
D | 708 | 331 | 2.139 | 65 | 0 | 9 | 50 | 0.03 | 129.807
D | 708 | 331 | 2.139 | 65 | 0 | 15 | 15 | 0.03 | 130.813
D | 708 | 331 | 2.139 | 65 | 0 | 15 | 20 | 0.03 | 134.129
D | 708 | 331 | 2.139 | 65 | 0 | 15 | 30 | 0.03 | 129.192
D | 708 | 331 | 2.139 | 65 | 0 | 15 | 40 | 0.03 | 128.277
D | 708 | 331 | 2.139 | 65 | 0 | 15 | 50 | 0.03 | 129.568
D | 708 | 331 | 2.139 | 65 | 15 | 1 | 0 | 0.03 | 163.696
D | 708 | 331 | 2.139 | 65 | 15 | 1.5 | 15 | 0.03 | 153.759
D | 708 | 331 | 2.139 | 65 | 15 | 1.5 | 20 | 0.03 | 152.943
D | 708 | 331 | 2.139 | 65 | 15 | 1.5 | 30 | 0.03 | 149.421
D | 708 | 331 | 2.139 | 65 | 15 | 1.5 | 40 | 0.03 | 147.768
D | 708 | 331 | 2.139 | 65 | 15 | 1.5 | 50 | 0.03 | 150.106
D | 708 | 331 | 2.139 | 65 | 15 | 3 | 15 | 0.03 | 145.565
D | 708 | 331 | 2.139 | 65 | 15 | 3 | 20 | 0.03 | 145.598
D | 708 | 331 | 2.139 | 65 | 15 | 3 | 30 | 0.03 | 141.065
D | 708 | 331 | 2.139 | 65 | 15 | 3 | 40 | 0.03 | 139.957
D | 708 | 331 | 2.139 | 65 | 15 | 3 | 50 | 0.03 | 140.997
D | 708 | 331 | 2.139 | 65 | 15 | 6 | 15 | 0.03 | 137.048
D | 708 | 331 | 2.139 | 65 | 15 | 6 | 20 | 0.03 | 135.158
D | 708 | 331 | 2.139 | 65 | 15 | 6 | 30 | 0.03 | 134.617
D | 708 | 331 | 2.139 | 65 | 15 | 6 | 40 | 0.03 | 135.081
D | 708 | 331 | 2.139 | 65 | 15 | 6 | 50 | 0.03 | 134.724
D | 708 | 331 | 2.139 | 65 | 15 | 9 | 15 | 0.03 | 134.759
D | 708 | 331 | 2.139 | 65 | 15 | 9 | 20 | 0.03 | 132.109
D | 708 | 331 | 2.139 | 65 | 15 | 9 | 30 | 0.03 | 129.21
D | 708 | 331 | 2.139 | 65 | 15 | 9 | 40 | 0.03 | 129.447
D | 708 | 331 | 2.139 | 65 | 15 | 9 | 50 | 0.03 | 128.815
D | 708 | 331 | 2.139 | 65 | 15 | 15 | 15 | 0.03 | 134.673
D | 708 | 331 | 2.139 | 65 | 15 | 15 | 20 | 0.03 | 132.255
D | 708 | 331 | 2.139 | 65 | 15 | 15 | 30 | 0.03 | 129.059
D | 708 | 331 | 2.139 | 65 | 15 | 15 | 40 | 0.03 | 128.957
D | 708 | 331 | 2.139 | 65 | 15 | 15 | 50 | 0.03 | 129.488
D | 708 | 331 | 2.139 | 65 | 30 | 1 | 0 | 0.03 | 156.079
D | 708 | 331 | 2.139 | 65 | 30 | 1.5 | 15 | 0.03 | 144.503
D | 708 | 331 | 2.139 | 65 | 30 | 1.5 | 20 | 0.03 | 142.822
D | 708 | 331 | 2.139 | 65 | 30 | 1.5 | 30 | 0.03 | 140.633
D | 708 | 331 | 2.139 | 65 | 30 | 1.5 | 40 | 0.03 | 138.798
D | 708 | 331 | 2.139 | 65 | 30 | 1.5 | 50 | 0.03 | 140.233
D | 708 | 331 | 2.139 | 65 | 30 | 3 | 15 | 0.03 | 135.514
D | 708 | 331 | 2.139 | 65 | 30 | 3 | 20 | 0.03 | 136.814
D | 708 | 331 | 2.139 | 65 | 30 | 3 | 30 | 0.03 | 129.301
D | 708 | 331 | 2.139 | 65 | 30 | 3 | 40 | 0.03 | 131.702
D | 708 | 331 | 2.139 | 65 | 30 | 3 | 50 | 0.03 | 128.766
D | 708 | 331 | 2.139 | 65 | 30 | 6 | 15 | 0.03 | 128.779
D | 708 | 331 | 2.139 | 65 | 30 | 6 | 20 | 0.03 | 126.632
D | 708 | 331 | 2.139 | 65 | 30 | 6 | 30 | 0.03 | 122.904
D | 708 | 331 | 2.139 | 65 | 30 | 6 | 40 | 0.03 | 124.787
D | 708 | 331 | 2.139 | 65 | 30 | 6 | 50 | 0.03 | 123.002
D | 708 | 331 | 2.139 | 65 | 30 | 9 | 15 | 0.03 | 123.351
D | 708 | 331 | 2.139 | 65 | 30 | 9 | 20 | 0.03 | 120.881
D | 708 | 331 | 2.139 | 65 | 30 | 9 | 30 | 0.03 | 121.213
D | 708 | 331 | 2.139 | 65 | 30 | 9 | 40 | 0.03 | 119.144
D | 708 | 331 | 2.139 | 65 | 30 | 9 | 50 | 0.03 | 120.704
D | 708 | 331 | 2.139 | 65 | 30 | 15 | 15 | 0.03 | 123.264
D | 708 | 331 | 2.139 | 65 | 30 | 15 | 20 | 0.03 | 120.675
D | 708 | 331 | 2.139 | 65 | 30 | 15 | 30 | 0.03 | 121.078
D | 708 | 331 | 2.139 | 65 | 30 | 15 | 40 | 0.03 | 118.878
D | 708 | 331 | 2.139 | 65 | 30 | 15 | 50 | 0.03 | 121.07
D | 708 | 331 | 2.139 | 65 | 45 | 1 | 0 | 0.03 | 140.107
D | 708 | 331 | 2.139 | 65 | 45 | 1.5 | 15 | 0.03 | 129.032
D | 708 | 331 | 2.139 | 65 | 45 | 1.5 | 20 | 0.03 | 125.932
D | 708 | 331 | 2.139 | 65 | 45 | 1.5 | 30 | 0.03 | 124.023
D | 708 | 331 | 2.139 | 65 | 45 | 1.5 | 40 | 0.03 | 122.648
D | 708 | 331 | 2.139 | 65 | 45 | 1.5 | 50 | 0.03 | 124.334
D | 708 | 331 | 2.139 | 65 | 45 | 3 | 15 | 0.03 | 120.631
D | 708 | 331 | 2.139 | 65 | 45 | 3 | 20 | 0.03 | 119.687
D | 708 | 331 | 2.139 | 65 | 45 | 3 | 30 | 0.03 | 116.398
D | 708 | 331 | 2.139 | 65 | 45 | 3 | 40 | 0.03 | 115.148
D | 708 | 331 | 2.139 | 65 | 45 | 3 | 50 | 0.03 | 116.393
D | 708 | 331 | 2.139 | 65 | 45 | 6 | 15 | 0.03 | 115.16
D | 708 | 331 | 2.139 | 65 | 45 | 6 | 20 | 0.03 | 111.488
D | 708 | 331 | 2.139 | 65 | 45 | 6 | 30 | 0.03 | 109.199
D | 708 | 331 | 2.139 | 65 | 45 | 6 | 40 | 0.03 | 106.627
D | 708 | 331 | 2.139 | 65 | 45 | 6 | 50 | 0.03 | 109.336
D | 708 | 331 | 2.139 | 65 | 45 | 9 | 15 | 0.03 | 108.611
D | 708 | 331 | 2.139 | 65 | 45 | 9 | 20 | 0.03 | 108.722
D | 708 | 331 | 2.139 | 65 | 45 | 9 | 30 | 0.03 | 104.406
D | 708 | 331 | 2.139 | 65 | 45 | 9 | 40 | 0.03 | 102.797
D | 708 | 331 | 2.139 | 65 | 45 | 9 | 50 | 0.03 | 104.169
D | 708 | 331 | 2.139 | 65 | 45 | 15 | 15 | 0.03 | 108.74
D | 708 | 331 | 2.139 | 65 | 45 | 15 | 20 | 0.03 | 108.262
D | 708 | 331 | 2.139 | 65 | 45 | 15 | 30 | 0.03 | 104.322
D | 708 | 331 | 2.139 | 65 | 45 | 15 | 40 | 0.03 | 102.606
D | 708 | 331 | 2.139 | 65 | 45 | 15 | 50 | 0.03 | 104.406
D | 708 | 331 | 2.139 | 65 | 0 | 1 | 0 | 0.06 | 149.279
D | 708 | 331 | 2.139 | 65 | 0 | 1.5 | 15 | 0.06 | 141.889
D | 708 | 331 | 2.139 | 65 | 0 | 1.5 | 20 | 0.06 | 140.359
D | 708 | 331 | 2.139 | 65 | 0 | 1.5 | 30 | 0.06 | 138.636
D | 708 | 331 | 2.139 | 65 | 0 | 1.5 | 40 | 0.06 | 136.778
D | 708 | 331 | 2.139 | 65 | 0 | 1.5 | 50 | 0.06 | 138.902
D | 708 | 331 | 2.139 | 65 | 0 | 3 | 15 | 0.06 | 135.014
D | 708 | 331 | 2.139 | 65 | 0 | 3 | 20 | 0.06 | 133.675
D | 708 | 331 | 2.139 | 65 | 0 | 3 | 30 | 0.06 | 131.091
D | 708 | 331 | 2.139 | 65 | 0 | 3 | 40 | 0.06 | 132.636
D | 708 | 331 | 2.139 | 65 | 0 | 3 | 50 | 0.06 | 131.21
D | 708 | 331 | 2.139 | 65 | 0 | 6 | 15 | 0.06 | 125.115
D | 708 | 331 | 2.139 | 65 | 0 | 6 | 20 | 0.06 | 125.555
D | 708 | 331 | 2.139 | 65 | 0 | 6 | 30 | 0.06 | 123.414
D | 708 | 331 | 2.139 | 65 | 0 | 6 | 40 | 0.06 | 121.046
D | 708 | 331 | 2.139 | 65 | 0 | 6 | 50 | 0.06 | 123.397
D | 708 | 331 | 2.139 | 65 | 0 | 9 | 15 | 0.06 | 122.836
D | 708 | 331 | 2.139 | 65 | 0 | 9 | 20 | 0.06 | 121.799
D | 708 | 331 | 2.139 | 65 | 0 | 9 | 30 | 0.06 | 116.435
D | 708 | 331 | 2.139 | 65 | 0 | 9 | 40 | 0.06 | 117.887
D | 708 | 331 | 2.139 | 65 | 0 | 9 | 50 | 0.06 | 116.432
D | 708 | 331 | 2.139 | 65 | 0 | 15 | 15 | 0.06 | 122.463
D | 708 | 331 | 2.139 | 65 | 0 | 15 | 20 | 0.06 | 121.871
D | 708 | 331 | 2.139 | 65 | 0 | 15 | 30 | 0.06 | 116.357
D | 708 | 331 | 2.139 | 65 | 0 | 15 | 40 | 0.06 | 117.58
D | 708 | 331 | 2.139 | 65 | 0 | 15 | 50 | 0.06 | 116.069
D | 708 | 331 | 2.139 | 65 | 15 | 1 | 0 | 0.06 | 155.013
D | 708 | 331 | 2.139 | 65 | 15 | 1.5 | 15 | 0.06 | 142.853
D | 708 | 331 | 2.139 | 65 | 15 | 1.5 | 20 | 0.06 | 138.844
D | 708 | 331 | 2.139 | 65 | 15 | 1.5 | 30 | 0.06 | 138.104
D | 708 | 331 | 2.139 | 65 | 15 | 1.5 | 40 | 0.06 | 137.18
D | 708 | 331 | 2.139 | 65 | 15 | 1.5 | 50 | 0.06 | 138.057
D | 708 | 331 | 2.139 | 65 | 15 | 3 | 15 | 0.06 | 135.316
D | 708 | 331 | 2.139 | 65 | 15 | 3 | 20 | 0.06 | 131.858
D | 708 | 331 | 2.139 | 65 | 15 | 3 | 30 | 0.06 | 132.869
D | 708 | 331 | 2.139 | 65 | 15 | 3 | 40 | 0.06 | 127.542
D | 708 | 331 | 2.139 | 65 | 15 | 3 | 50 | 0.06 | 132.935
D | 708 | 331 | 2.139 | 65 | 15 | 6 | 15 | 0.06 | 127.892
D | 708 | 331 | 2.139 | 65 | 15 | 6 | 20 | 0.06 | 126.805
D | 708 | 331 | 2.139 | 65 | 15 | 6 | 30 | 0.06 | 123.119
D | 708 | 331 | 2.139 | 65 | 15 | 6 | 40 | 0.06 | 122.083
D | 708 | 331 | 2.139 | 65 | 15 | 6 | 50 | 0.06 | 123.193
D | 708 | 331 | 2.139 | 65 | 15 | 9 | 15 | 0.06 | 124.81
D | 708 | 331 | 2.139 | 65 | 15 | 9 | 20 | 0.06 | 122.848
D | 708 | 331 | 2.139 | 65 | 15 | 9 | 30 | 0.06 | 118.012
D | 708 | 331 | 2.139 | 65 | 15 | 9 | 40 | 0.06 | 114.699
D | 708 | 331 | 2.139 | 65 | 15 | 9 | 50 | 0.06 | 117.692
D | 708 | 331 | 2.139 | 65 | 15 | 15 | 15 | 0.06 | 124.155
D | 708 | 331 | 2.139 | 65 | 15 | 15 | 20 | 0.06 | 122.656
D | 708 | 331 | 2.139 | 65 | 15 | 15 | 30 | 0.06 | 117.387
D | 708 | 331 | 2.139 | 65 | 15 | 15 | 40 | 0.06 | 114.199
D | 708 | 331 | 2.139 | 65 | 15 | 15 | 50 | 0.06 | 117.331
D | 708 | 331 | 2.139 | 65 | 30 | 1 | 0 | 0.06 | 142.263
D | 708 | 331 | 2.139 | 65 | 30 | 1.5 | 15 | 0.06 | 130.661
D | 708 | 331 | 2.139 | 65 | 30 | 1.5 | 20 | 0.06 | 132.718
D | 708 | 331 | 2.139 | 65 | 30 | 1.5 | 30 | 0.06 | 129.437
D | 708 | 331 | 2.139 | 65 | 30 | 1.5 | 40 | 0.06 | 125.984
D | 708 | 331 | 2.139 | 65 | 30 | 1.5 | 50 | 0.06 | 129.948
D | 708 | 331 | 2.139 | 65 | 30 | 3 | 15 | 0.06 | 124.098
D | 708 | 331 | 2.139 | 65 | 30 | 3 | 20 | 0.06 | 123.82
D | 708 | 331 | 2.139 | 65 | 30 | 3 | 30 | 0.06 | 120.717
D | 708 | 331 | 2.139 | 65 | 30 | 3 | 40 | 0.06 | 122.087
D | 708 | 331 | 2.139 | 65 | 30 | 3 | 50 | 0.06 | 120.485
D | 708 | 331 | 2.139 | 65 | 30 | 6 | 15 | 0.06 | 122.267
D | 708 | 331 | 2.139 | 65 | 30 | 6 | 20 | 0.06 | 116.699
D | 708 | 331 | 2.139 | 65 | 30 | 6 | 30 | 0.06 | 115.961
D | 708 | 331 | 2.139 | 65 | 30 | 6 | 40 | 0.06 | 112.895
D | 708 | 331 | 2.139 | 65 | 30 | 6 | 50 | 0.06 | 116.372
D | 708 | 331 | 2.139 | 65 | 30 | 9 | 15 | 0.06 | 112.421
D | 708 | 331 | 2.139 | 65 | 30 | 9 | 20 | 0.06 | 112.735
D | 708 | 331 | 2.139 | 65 | 30 | 9 | 30 | 0.06 | 106.197
D | 708 | 331 | 2.139 | 65 | 30 | 9 | 40 | 0.06 | 111.41
D | 708 | 331 | 2.139 | 65 | 30 | 9 | 50 | 0.06 | 105.966
D | 708 | 331 | 2.139 | 65 | 30 | 15 | 15 | 0.06 | 112.568
D | 708 | 331 | 2.139 | 65 | 30 | 15 | 20 | 0.06 | 112.139
D | 708 | 331 | 2.139 | 65 | 30 | 15 | 30 | 0.06 | 106.179
D | 708 | 331 | 2.139 | 65 | 30 | 15 | 40 | 0.06 | 111.337
D | 708 | 331 | 2.139 | 65 | 30 | 15 | 50 | 0.06 | 106.007
D | 708 | 331 | 2.139 | 65 | 45 | 1 | 0 | 0.06 | 131.222
D | 708 | 331 | 2.139 | 65 | 45 | 1.5 | 15 | 0.06 | 119.676
D | 708 | 331 | 2.139 | 65 | 45 | 1.5 | 20 | 0.06 | 117.316
D | 708 | 331 | 2.139 | 65 | 45 | 1.5 | 30 | 0.06 | 116.044
D | 708 | 331 | 2.139 | 65 | 45 | 1.5 | 40 | 0.06 | 114.988
D | 708 | 331 | 2.139 | 65 | 45 | 1.5 | 50 | 0.06 | 115.643
D | 708 | 331 | 2.139 | 65 | 45 | 3 | 15 | 0.06 | 114.535
D | 708 | 331 | 2.139 | 65 | 45 | 3 | 20 | 0.06 | 109.515
D | 708 | 331 | 2.139 | 65 | 45 | 3 | 30 | 0.06 | 110.5
D | 708 | 331 | 2.139 | 65 | 45 | 3 | 40 | 0.06 | 106.914
D | 708 | 331 | 2.139 | 65 | 45 | 3 | 50 | 0.06 | 110.306
D | 708 | 331 | 2.139 | 65 | 45 | 6 | 15 | 0.06 | 104.198
D | 708 | 331 | 2.139 | 65 | 45 | 6 | 20 | 0.06 | 103.823
D | 708 | 331 | 2.139 | 65 | 45 | 6 | 30 | 0.06 | 100.994
D | 708 | 331 | 2.139 | 65 | 45 | 6 | 40 | 0.06 | 100.754
D | 708 | 331 | 2.139 | 65 | 45 | 6 | 50 | 0.06 | 101.106
D | 708 | 331 | 2.139 | 65 | 45 | 9 | 15 | 0.06 | 102.903
D | 708 | 331 | 2.139 | 65 | 45 | 9 | 20 | 0.06 | 94.134
D | 708 | 331 | 2.139 | 65 | 45 | 9 | 30 | 0.06 | 95.071
D | 708 | 331 | 2.139 | 65 | 45 | 9 | 40 | 0.06 | 93.966
D | 708 | 331 | 2.139 | 65 | 45 | 9 | 50 | 0.06 | 94.507
D | 708 | 331 | 2.139 | 65 | 45 | 15 | 15 | 0.06 | 102.816
D | 708 | 331 | 2.139 | 65 | 45 | 15 | 20 | 0.06 | 94.315
D | 708 | 331 | 2.139 | 65 | 45 | 15 | 30 | 0.06 | 94.479
D | 708 | 331 | 2.139 | 65 | 45 | 15 | 40 | 0.06 | 93.917
D | 708 | 331 | 2.139 | 65 | 45 | 15 | 50 | 0.06 | 94.671
D | 708 | 331 | 2.139 | 65 | 0 | 1 | 0 | 0.1 | 141.725
D | 708 | 331 | 2.139 | 65 | 0 | 1.5 | 15 | 0.1 | 132.696
D | 708 | 331 | 2.139 | 65 | 0 | 1.5 | 20 | 0.1 | 128.509
D | 708 | 331 | 2.139 | 65 | 0 | 1.5 | 30 | 0.1 | 124.544
D | 708 | 331 | 2.139 | 65 | 0 | 1.5 | 40 | 0.1 | 128.43
D | 708 | 331 | 2.139 | 65 | 0 | 1.5 | 50 | 0.1 | 124.883
D | 708 | 331 | 2.139 | 65 | 0 | 3 | 15 | 0.1 | 123.683
D | 708 | 331 | 2.139 | 65 | 0 | 3 | 20 | 0.1 | 118.48
D | 708 | 331 | 2.139 | 65 | 0 | 3 | 30 | 0.1 | 118.862
D | 708 | 331 | 2.139 | 65 | 0 | 3 | 40 | 0.1 | 120.262
D | 708 | 331 | 2.139 | 65 | 0 | 3 | 50 | 0.1 | 119.114
D | 708 | 331 | 2.139 | 65 | 0 | 6 | 15 | 0.1 | 113.889
D | 708 | 331 | 2.139 | 65 | 0 | 6 | 20 | 0.1 | 117.366
D | 708 | 331 | 2.139 | 65 | 0 | 6 | 30 | 0.1 | 107.571
D | 708 | 331 | 2.139 | 65 | 0 | 6 | 40 | 0.1 | 108.752
D | 708 | 331 | 2.139 | 65 | 0 | 6 | 50 | 0.1 | 106.949
D | 708 | 331 | 2.139 | 65 | 0 | 9 | 15 | 0.1 | 110.023
D | 708 | 331 | 2.139 | 65 | 0 | 9 | 20 | 0.1 | 111.002
D | 708 | 331 | 2.139 | 65 | 0 | 9 | 30 | 0.1 | 109.625
D | 708 | 331 | 2.139 | 65 | 0 | 9 | 40 | 0.1 | 107.893
D | 708 | 331 | 2.139 | 65 | 0 | 9 | 50 | 0.1 | 109.41
D | 708 | 331 | 2.139 | 65 | 0 | 15 | 15 | 0.1 | 109.378
D | 708 | 331 | 2.139 | 65 | 0 | 15 | 20 | 0.1 | 110.683
D | 708 | 331 | 2.139 | 65 | 0 | 15 | 30 | 0.1 | 109.254
D | 708 | 331 | 2.139 | 65 | 0 | 15 | 40 | 0.1 | 107.169
D | 708 | 331 | 2.139 | 65 | 0 | 15 | 50 | 0.1 | 109.564
D | 708 | 331 | 2.139 | 65 | 15 | 1 | 0 | 0.1 | 141.182
D | 708 | 331 | 2.139 | 65 | 15 | 1.5 | 15 | 0.1 | 129.593
D | 708 | 331 | 2.139 | 65 | 15 | 1.5 | 20 | 0.1 | 131.922
D | 708 | 331 | 2.139 | 65 | 15 | 1.5 | 30 | 0.1 | 128.624
D | 708 | 331 | 2.139 | 65 | 15 | 1.5 | 40 | 0.1 | 122.979
D | 708 | 331 | 2.139 | 65 | 15 | 1.5 | 50 | 0.1 | 128.561
D | 708 | 331 | 2.139 | 65 | 15 | 3 | 15 | 0.1 | 123.704
D | 708 | 331 | 2.139 | 65 | 15 | 3 | 20 | 0.1 | 118.204
D | 708 | 331 | 2.139 | 65 | 15 | 3 | 30 | 0.1 | 119.433
D | 708 | 331 | 2.139 | 65 | 15 | 3 | 40 | 0.1 | 121.907
D | 708 | 331 | 2.139 | 65 | 15 | 3 | 50 | 0.1 | 119.832
D | 708 | 331 | 2.139 | 65 | 15 | 6 | 15 | 0.1 | 118.97
D | 708 | 331 | 2.139 | 65 | 15 | 6 | 20 | 0.1 | 118.791
D | 708 | 331 | 2.139 | 65 | 15 | 6 | 30 | 0.1 | 111.493
D | 708 | 331 | 2.139 | 65 | 15 | 6 | 40 | 0.1 | 114.693
D | 708 | 331 | 2.139 | 65 | 15 | 6 | 50 | 0.1 | 111.406
D | 708 | 331 | 2.139 | 65 | 15 | 9 | 15 | 0.1 | 119.225
D | 708 | 331 | 2.139 | 65 | 15 | 9 | 20 | 0.1 | 113.156
D | 708 | 331 | 2.139 | 65 | 15 | 9 | 30 | 0.1 | 106.853
D | 708 | 331 | 2.139 | 65 | 15 | 9 | 40 | 0.1 | 106.949
D | 708 | 331 | 2.139 | 65 | 15 | 9 | 50 | 0.1 | 106.223
D | 708 | 331 | 2.139 | 65 | 15 | 15 | 15 | 0.1 | 118.694
D | 708 | 331 | 2.139 | 65 | 15 | 15 | 20 | 0.1 | 112.416
D | 708 | 331 | 2.139 | 65 | 15 | 15 | 30 | 0.1 | 106.331
D | 708 | 331 | 2.139 | 65 | 15 | 15 | 40 | 0.1 | 106.863
D | 708 | 331 | 2.139 | 65 | 15 | 15 | 50 | 0.1 | 105.842
D | 708 | 331 | 2.139 | 65 | 30 | 1 | 0 | 0.1 | 131.261
D | 708 | 331 | 2.139 | 65 | 30 | 1.5 | 15 | 0.1 | 121.164
D | 708 | 331 | 2.139 | 65 | 30 | 1.5 | 20 | 0.1 | 122.404
D | 708 | 331 | 2.139 | 65 | 30 | 1.5 | 30 | 0.1 | 117.297
D | 708 | 331 | 2.139 | 65 | 30 | 1.5 | 40 | 0.1 | 116.989
D | 708 | 331 | 2.139 | 65 | 30 | 1.5 | 50 | 0.1 | 117.65
D | 708 | 331 | 2.139 | 65 | 30 | 3 | 15 | 0.1 | 117.349
D | 708 | 331 | 2.139 | 65 | 30 | 3 | 20 | 0.1 | 118.209
D | 708 | 331 | 2.139 | 65 | 30 | 3 | 30 | 0.1 | 109.534
D | 708 | 331 | 2.139 | 65 | 30 | 3 | 40 | 0.1 | 108.553
D | 708 | 331 | 2.139 | 65 | 30 | 3 | 50 | 0.1 | 109.641
D | 708 | 331 | 2.139 | 65 | 30 | 6 | 15 | 0.1 | 106.162
D | 708 | 331 | 2.139 | 65 | 30 | 6 | 20 | 0.1 | 108.513
D | 708 | 331 | 2.139 | 65 | 30 | 6 | 30 | 0.1 | 104.805
D | 708 | 331 | 2.139 | 65 | 30 | 6 | 40 | 0.1 | 104.269
D | 708 | 331 | 2.139 | 65 | 30 | 6 | 50 | 0.1 | 104.687
D | 708 | 331 | 2.139 | 65 | 30 | 9 | 15 | 0.1 | 102.684
D | 708 | 331 | 2.139 | 65 | 30 | 9 | 20 | 0.1 | 99.446
D | 708 | 331 | 2.139 | 65 | 30 | 9 | 30 | 0.1 | 100.432
D | 708 | 331 | 2.139 | 65 | 30 | 9 | 40 | 0.1 | 99.098
D | 708 | 331 | 2.139 | 65 | 30 | 9 | 50 | 0.1 | 99.921
D | 708 | 331 | 2.139 | 65 | 30 | 15 | 15 | 0.1 | 102.27
D | 708 | 331 | 2.139 | 65 | 30 | 15 | 20 | 0.1 | 99.263
D | 708 | 331 | 2.139 | 65 | 30 | 15 | 30 | 0.1 | 99.643
D | 708 | 331 | 2.139 | 65 | 30 | 15 | 40 | 0.1 | 98.834
D | 708 | 331 | 2.139 | 65 | 30 | 15 | 50 | 0.1 | 99.411
D | 708 | 331 | 2.139 | 65 | 45 | 1 | 0 | 0.1 | 125.078
D | 708 | 331 | 2.139 | 65 | 45 | 1.5 | 15 | 0.1 | 111.242
D | 708 | 331 | 2.139 | 65 | 45 | 1.5 | 20 | 0.1 | 106.761
D | 708 | 331 | 2.139 | 65 | 45 | 1.5 | 30 | 0.1 | 105.979
D | 708 | 331 | 2.139 | 65 | 45 | 1.5 | 40 | 0.1 | 108.902
D | 708 | 331 | 2.139 | 65 | 45 | 1.5 | 50 | 0.1 | 105.555
D | 708 | 331 | 2.139 | 65 | 45 | 3 | 15 | 0.1 | 101.266
D | 708 | 331 | 2.139 | 65 | 45 | 3 | 20 | 0.1 | 98.567
D | 708 | 331 | 2.139 | 65 | 45 | 3 | 30 | 0.1 | 98.195
D | 708 | 331 | 2.139 | 65 | 45 | 3 | 40 | 0.1 | 95.889
D | 708 | 331 | 2.139 | 65 | 45 | 3 | 50 | 0.1 | 97.693
D | 708 | 331 | 2.139 | 65 | 45 | 6 | 15 | 0.1 | 95.412
D | 708 | 331 | 2.139 | 65 | 45 | 6 | 20 | 0.1 | 92.264
D | 708 | 331 | 2.139 | 65 | 45 | 6 | 30 | 0.1 | 91.217
D | 708 | 331 | 2.139 | 65 | 45 | 6 | 40 | 0.1 | 88.763
D | 708 | 331 | 2.139 | 65 | 45 | 6 | 50 | 0.1 | 91.377
D | 708 | 331 | 2.139 | 65 | 45 | 9 | 15 | 0.1 | 89.425
D | 708 | 331 | 2.139 | 65 | 45 | 9 | 20 | 0.1 | 87.748
D | 708 | 331 | 2.139 | 65 | 45 | 9 | 30 | 0.1 | 84.355
D | 708 | 331 | 2.139 | 65 | 45 | 9 | 40 | 0.1 | 82.802
D | 708 | 331 | 2.139 | 65 | 45 | 9 | 50 | 0.1 | 84.169
D | 708 | 331 | 2.139 | 65 | 45 | 15 | 15 | 0.1 | 89.195
D | 708 | 331 | 2.139 | 65 | 45 | 15 | 20 | 0.1 | 87.609
D | 708 | 331 | 2.139 | 65 | 45 | 15 | 30 | 0.1 | 83.872
D | 708 | 331 | 2.139 | 65 | 45 | 15 | 40 | 0.1 | 82.086
D | 708 | 331 | 2.139 | 65 | 45 | 15 | 50 | 0.1 | 83.815
D | 708 | 331 | 2.139 | 65 | 0 | 1 | 0 | 0.14 | 132.249
D | 708 | 331 | 2.139 | 65 | 0 | 1.5 | 15 | 0.14 | 121.824
D | 708 | 331 | 2.139 | 65 | 0 | 1.5 | 20 | 0.14 | 114.357
D | 708 | 331 | 2.139 | 65 | 0 | 1.5 | 30 | 0.14 | 116.903
D | 708 | 331 | 2.139 | 65 | 0 | 1.5 | 40 | 0.14 | 119.526
D | 708 | 331 | 2.139 | 65 | 0 | 1.5 | 50 | 0.14 | 116.923
D | 708 | 331 | 2.139 | 65 | 0 | 3 | 15 | 0.14 | 118.717
D | 708 | 331 | 2.139 | 65 | 0 | 3 | 20 | 0.14 | 114.594
D | 708 | 331 | 2.139 | 65 | 0 | 3 | 30 | 0.14 | 112.653
D | 708 | 331 | 2.139 | 65 | 0 | 3 | 40 | 0.14 | 107.085
D | 708 | 331 | 2.139 | 65 | 0 | 3 | 50 | 0.14 | 112.413
D | 708 | 331 | 2.139 | 65 | 0 | 6 | 15 | 0.14 | 106.977
D | 708 | 331 | 2.139 | 65 | 0 | 6 | 20 | 0.14 | 104.825
D | 708 | 331 | 2.139 | 65 | 0 | 6 | 30 | 0.14 | 107.271
D | 708 | 331 | 2.139 | 65 | 0 | 6 | 40 | 0.14 | 100.198
D | 708 | 331 | 2.139 | 65 | 0 | 6 | 50 | 0.14 | 107.147
D | 708 | 331 | 2.139 | 65 | 0 | 9 | 15 | 0.14 | 102.88
D | 708 | 331 | 2.139 | 65 | 0 | 9 | 20 | 0.14 | 101.411
D | 708 | 331 | 2.139 | 65 | 0 | 9 | 30 | 0.14 | 102.227
D | 708 | 331 | 2.139 | 65 | 0 | 9 | 40 | 0.14 | 99.982
D | 708 | 331 | 2.139 | 65 | 0 | 9 | 50 | 0.14 | 102.234
D | 708 | 331 | 2.139 | 65 | 0 | 15 | 15 | 0.14 | 102.737
D | 708 | 331 | 2.139 | 65 | 0 | 15 | 20 | 0.14 | 101.064
D | 708 | 331 | 2.139 | 65 | 0 | 15 | 30 | 0.14 | 101.902
D | 708 | 331 | 2.139 | 65 | 0 | 15 | 40 | 0.14 | 99.618
D | 708 | 331 | 2.139 | 65 | 0 | 15 | 50 | 0.14 | 102.008
D | 708 | 331 | 2.139 | 65 | 15 | 1 | 0 | 0.14 | 129.956
D | 708 | 331 | 2.139 | 65 | 15 | 1.5 | 15 | 0.14 | 121.088
D | 708 | 331 | 2.139 | 65 | 15 | 1.5 | 20 | 0.14 | 122.705
D | 708 | 331 | 2.139 | 65 | 15 | 1.5 | 30 | 0.14 | 118.032
D | 708 | 331 | 2.139 | 65 | 15 | 1.5 | 40 | 0.14 | 119.362
D | 708 | 331 | 2.139 | 65 | 15 | 1.5 | 50 | 0.14 | 117.943
D | 708 | 331 | 2.139 | 65 | 15 | 3 | 15 | 0.14 | 110.126
D | 708 | 331 | 2.139 | 65 | 15 | 3 | 20 | 0.14 | 115.096
D | 708 | 331 | 2.139 | 65 | 15 | 3 | 30 | 0.14 | 107.366
D | 708 | 331 | 2.139 | 65 | 15 | 3 | 40 | 0.14 | 108.842
D | 708 | 331 | 2.139 | 65 | 15 | 3 | 50 | 0.14 | 107.331
D | 708 | 331 | 2.139 | 65 | 15 | 6 | 15 | 0.14 | 108.929
D | 708 | 331 | 2.139 | 65 | 15 | 6 | 20 | 0.14 | 100.542
D | 708 | 331 | 2.139 | 65 | 15 | 6 | 30 | 0.14 | 98.336
D | 708 | 331 | 2.139 | 65 | 15 | 6 | 40 | 0.14 | 105.953
D | 708 | 331 | 2.139 | 65 | 15 | 6 | 50 | 0.14 | 98.007
D | 708 | 331 | 2.139 | 65 | 15 | 9 | 15 | 0.14 | 98.844
D | 708 | 331 | 2.139 | 65 | 15 | 9 | 20 | 0.14 | 97.181
D | 708 | 331 | 2.139 | 65 | 15 | 9 | 30 | 0.14 | 97.341
D | 708 | 331 | 2.139 | 65 | 15 | 9 | 40 | 0.14 | 100.883
D | 708 | 331 | 2.139 | 65 | 15 | 9 | 50 | 0.14 | 96.874
D | 708 | 331 | 2.139 | 65 | 15 | 15 | 15 | 0.14 | 98.482
D | 708 | 331 | 2.139 | 65 | 15 | 15 | 20 | 0.14 | 96.606
D | 708 | 331 | 2.139 | 65 | 15 | 15 | 30 | 0.14 | 96.964
D | 708 | 331 | 2.139 | 65 | 15 | 15 | 40 | 0.14 | 100.563
D | 708 | 331 | 2.139 | 65 | 15 | 15 | 50 | 0.14 | 96.854
D | 708 | 331 | 2.139 | 65 | 30 | 1 | 0 | 0.14 | 124.361
D | 708 | 331 | 2.139 | 65 | 30 | 1.5 | 15 | 0.14 | 110.735
D | 708 | 331 | 2.139 | 65 | 30 | 1.5 | 20 | 0.14 | 109.213
D | 708 | 331 | 2.139 | 65 | 30 | 1.5 | 30 | 0.14 | 111.717
D | 708 | 331 | 2.139 | 65 | 30 | 1.5 | 40 | 0.14 | 103.846
D | 708 | 331 | 2.139 | 65 | 30 | 1.5 | 50 | 0.14 | 111.667
D | 708 | 331 | 2.139 | 65 | 30 | 3 | 15 | 0.14 | 108.793
D | 708 | 331 | 2.139 | 65 | 30 | 3 | 20 | 0.14 | 101.563
D | 708 | 331 | 2.139 | 65 | 30 | 3 | 30 | 0.14 | 97.989
D | 708 | 331 | 2.139 | 65 | 30 | 3 | 40 | 0.14 | 97.473
D | 708 | 331 | 2.139 | 65 | 30 | 3 | 50 | 0.14 | 98.127
D | 708 | 331 | 2.139 | 65 | 30 | 6 | 15 | 0.14 | 103.053
D | 708 | 331 | 2.139 | 65 | 30 | 6 | 20 | 0.14 | 95.859
D | 708 | 331 | 2.139 | 65 | 30 | 6 | 30 | 0.14 | 96.869
D | 708 | 331 | 2.139 | 65 | 30 | 6 | 40 | 0.14 | 93.65
D | 708 | 331 | 2.139 | 65 | 30 | 6 | 50 | 0.14 | 96.703
D | 708 | 331 | 2.139 | 65 | 30 | 9 | 15 | 0.14 | 98.746
D | 708 | 331 | 2.139 | 65 | 30 | 9 | 20 | 0.14 | 89.298
D | 708 | 331 | 2.139 | 65 | 30 | 9 | 30 | 0.14 | 91.133
D | 708 | 331 | 2.139 | 65 | 30 | 9 | 40 | 0.14 | 90.463
D | 708 | 331 | 2.139 | 65 | 30 | 9 | 50 | 0.14 | 90.877
D | 708 | 331 | 2.139 | 65 | 30 | 15 | 15 | 0.14 | 98.214
D | 708 | 331 | 2.139 | 65 | 30 | 15 | 20 | 0.14 | 88.689
D | 708 | 331 | 2.139 | 65 | 30 | 15 | 30 | 0.14 | 90.944
D | 708 | 331 | 2.139 | 65 | 30 | 15 | 40 | 0.14 | 89.906
D | 708 | 331 | 2.139 | 65 | 30 | 15 | 50 | 0.14 | 91.061
D | 708 | 331 | 2.139 | 65 | 45 | 1 | 0 | 0.14 | 112.721
D | 708 | 331 | 2.139 | 65 | 45 | 1.5 | 15 | 0.14 | 99.017
D | 708 | 331 | 2.139 | 65 | 45 | 1.5 | 20 | 0.14 | 101.408
D | 708 | 331 | 2.139 | 65 | 45 | 1.5 | 30 | 0.14 | 99.254
D | 708 | 331 | 2.139 | 65 | 45 | 1.5 | 40 | 0.14 | 96.51
D | 708 | 331 | 2.139 | 65 | 45 | 1.5 | 50 | 0.14 | 98.489
D | 708 | 331 | 2.139 | 65 | 45 | 3 | 15 | 0.14 | 94.075
D | 708 | 331 | 2.139 | 65 | 45 | 3 | 20 | 0.14 | 87.363
D | 708 | 331 | 2.139 | 65 | 45 | 3 | 30 | 0.14 | 89.662
D | 708 | 331 | 2.139 | 65 | 45 | 3 | 40 | 0.14 | 84.779
D | 708 | 331 | 2.139 | 65 | 45 | 3 | 50 | 0.14 | 89.489
D | 708 | 331 | 2.139 | 65 | 45 | 6 | 15 | 0.14 | 86.268
D | 708 | 331 | 2.139 | 65 | 45 | 6 | 20 | 0.14 | 82.031
D | 708 | 331 | 2.139 | 65 | 45 | 6 | 30 | 0.14 | 81.112
D | 708 | 331 | 2.139 | 65 | 45 | 6 | 40 | 0.14 | 85.528
D | 708 | 331 | 2.139 | 65 | 45 | 6 | 50 | 0.14 | 81.131
D | 708 | 331 | 2.139 | 65 | 45 | 9 | 15 | 0.14 | 80.565
D | 708 | 331 | 2.139 | 65 | 45 | 9 | 20 | 0.14 | 80.936
D | 708 | 331 | 2.139 | 65 | 45 | 9 | 30 | 0.14 | 73.879
D | 708 | 331 | 2.139 | 65 | 45 | 9 | 40 | 0.14 | 75.919
D | 708 | 331 | 2.139 | 65 | 45 | 9 | 50 | 0.14 | 73.924
D | 708 | 331 | 2.139 | 65 | 45 | 15 | 15 | 0.14 | 79.864
D | 708 | 331 | 2.139 | 65 | 45 | 15 | 20 | 0.14 | 80.228
D | 708 | 331 | 2.139 | 65 | 45 | 15 | 30 | 0.14 | 73.286
D | 708 | 331 | 2.139 | 65 | 45 | 15 | 40 | 0.14 | 75.513
D | 708 | 331 | 2.139 | 65 | 45 | 15 | 50 | 0.14 | 73.612
D | 708 | 331 | 2.139 | 70 | 0 | 1 | 0 | 0.03 | 148.35
D | 708 | 331 | 2.139 | 70 | 0 | 1.5 | 15 | 0.03 | 139.88
D | 708 | 331 | 2.139 | 70 | 0 | 1.5 | 20 | 0.03 | 135.677
D | 708 | 331 | 2.139 | 70 | 0 | 1.5 | 30 | 0.03 | 135.407
D | 708 | 331 | 2.139 | 70 | 0 | 1.5 | 40 | 0.03 | 132.534
D | 708 | 331 | 2.139 | 70 | 0 | 1.5 | 50 | 0.03 | 135.36
D | 708 | 331 | 2.139 | 70 | 0 | 3 | 15 | 0.03 | 129.693
D | 708 | 331 | 2.139 | 70 | 0 | 3 | 20 | 0.03 | 128.783
D | 708 | 331 | 2.139 | 70 | 0 | 3 | 30 | 0.03 | 124.574
D | 708 | 331 | 2.139 | 70 | 0 | 3 | 40 | 0.03 | 124.955
D | 708 | 331 | 2.139 | 70 | 0 | 3 | 50 | 0.03 | 124.697
D | 708 | 331 | 2.139 | 70 | 0 | 6 | 15 | 0.03 | 121.747
D | 708 | 331 | 2.139 | 70 | 0 | 6 | 20 | 0.03 | 122.228
D | 708 | 331 | 2.139 | 70 | 0 | 6 | 30 | 0.03 | 121.157
D | 708 | 331 | 2.139 | 70 | 0 | 6 | 40 | 0.03 | 117.104
D | 708 | 331 | 2.139 | 70 | 0 | 6 | 50 | 0.03 | 121.064
D | 708 | 331 | 2.139 | 70 | 0 | 9 | 15 | 0.03 | 117.324
D | 708 | 331 | 2.139 | 70 | 0 | 9 | 20 | 0.03 | 116.159
D | 708 | 331 | 2.139 | 70 | 0 | 9 | 30 | 0.03 | 113.669
D | 708 | 331 | 2.139 | 70 | 0 | 9 | 40 | 0.03 | 114.231
D | 708 | 331 | 2.139 | 70 | 0 | 9 | 50 | 0.03 | 113.397
D | 708 | 331 | 2.139 | 70 | 0 | 15 | 15 | 0.03 | 117.287
D | 708 | 331 | 2.139 | 70 | 0 | 15 | 20 | 0.03 | 115.951
D | 708 | 331 | 2.139 | 70 | 0 | 15 | 30 | 0.03 | 113.223
D | 708 | 331 | 2.139 | 70 | 0 | 15 | 40 | 0.03 | 114.071
D | 708 | 331 | 2.139 | 70 | 0 | 15 | 50 | 0.03 | 113.253
D | 708 | 331 | 2.139 | 70 | 15 | 1 | 0 | 0.03 | 150.778
D | 708 | 331 | 2.139 | 70 | 15 | 1.5 | 15 | 0.03 | 139.43
D | 708 | 331 | 2.139 | 70 | 15 | 1.5 | 20 | 0.03 | 136.207
D | 708 | 331 | 2.139 | 70 | 15 | 1.5 | 30 | 0.03 | 135.224
D | 708 | 331 | 2.139 | 70 | 15 | 1.5 | 40 | 0.03 | 135.564
D | 708 | 331 | 2.139 | 70 | 15 | 1.5 | 50 | 0.03 | 135.365
D | 708 | 331 | 2.139 | 70 | 15 | 3 | 15 | 0.03 | 131.532
D | 708 | 331 | 2.139 | 70 | 15 | 3 | 20 | 0.03 | 129.307
D | 708 | 331 | 2.139 | 70 | 15 | 3 | 30 | 0.03 | 125.259
D | 708 | 331 | 2.139 | 70 | 15 | 3 | 40 | 0.03 | 124.58
D | 708 | 331 | 2.139 | 70 | 15 | 3 | 50 | 0.03 | 124.981
D | 708 | 331 | 2.139 | 70 | 15 | 6 | 15 | 0.03 | 124.273
D | 708 | 331 | 2.139 | 70 | 15 | 6 | 20 | 0.03 | 121.222
D | 708 | 331 | 2.139 | 70 | 15 | 6 | 30 | 0.03 | 119.648
D | 708 | 331 | 2.139 | 70 | 15 | 6 | 40 | 0.03 | 116.21
D | 708 | 331 | 2.139 | 70 | 15 | 6 | 50 | 0.03 | 119.759
D | 708 | 331 | 2.139 | 70 | 15 | 9 | 15 | 0.03 | 119.519
D | 708 | 331 | 2.139 | 70 | 15 | 9 | 20 | 0.03 | 117.747
D | 708 | 331 | 2.139 | 70 | 15 | 9 | 30 | 0.03 | 113.727
D | 708 | 331 | 2.139 | 70 | 15 | 9 | 40 | 0.03 | 113.437
D | 708 | 331 | 2.139 | 70 | 15 | 9 | 50 | 0.03 | 113.626
D | 708 | 331 | 2.139 | 70 | 15 | 15 | 15 | 0.03 | 118.916
D | 708 | 331 | 2.139 | 70 | 15 | 15 | 20 | 0.03 | 117.931
D | 708 | 331 | 2.139 | 70 | 15 | 15 | 30 | 0.03 | 113.398
D | 708 | 331 | 2.139 | 70 | 15 | 15 | 40 | 0.03 | 113.013
D | 708 | 331 | 2.139 | 70 | 15 | 15 | 50 | 0.03 | 113.166
D | 708 | 331 | 2.139 | 70 | 30 | 1 | 0 | 0.03 | 141.588
D | 708 | 331 | 2.139 | 70 | 30 | 1.5 | 15 | 0.03 | 129.979
D | 708 | 331 | 2.139 | 70 | 30 | 1.5 | 20 | 0.03 | 126.628
D | 708 | 331 | 2.139 | 70 | 30 | 1.5 | 30 | 0.03 | 124.851
D | 708 | 331 | 2.139 | 70 | 30 | 1.5 | 40 | 0.03 | 123.645
D | 708 | 331 | 2.139 | 70 | 30 | 1.5 | 50 | 0.03 | 125.144
D | 708 | 331 | 2.139 | 70 | 30 | 3 | 15 | 0.03 | 121.633
D | 708 | 331 | 2.139 | 70 | 30 | 3 | 20 | 0.03 | 121.715
D | 708 | 331 | 2.139 | 70 | 30 | 3 | 30 | 0.03 | 117.515
D | 708 | 331 | 2.139 | 70 | 30 | 3 | 40 | 0.03 | 118.472
D | 708 | 331 | 2.139 | 70 | 30 | 3 | 50 | 0.03 | 117.706
D | 708 | 331 | 2.139 | 70 | 30 | 6 | 15 | 0.03 | 113.964
D | 708 | 331 | 2.139 | 70 | 30 | 6 | 20 | 0.03 | 112.613
D | 708 | 331 | 2.139 | 70 | 30 | 6 | 30 | 0.03 | 109.212
D | 708 | 331 | 2.139 | 70 | 30 | 6 | 40 | 0.03 | 109.16
D | 708 | 331 | 2.139 | 70 | 30 | 6 | 50 | 0.03 | 108.378
D | 708 | 331 | 2.139 | 70 | 30 | 9 | 15 | 0.03 | 106.881
D | 708 | 331 | 2.139 | 70 | 30 | 9 | 20 | 0.03 | 109.845
D | 708 | 331 | 2.139 | 70 | 30 | 9 | 30 | 0.03 | 105.227
D | 708 | 331 | 2.139 | 70 | 30 | 9 | 40 | 0.03 | 106.765
D | 708 | 331 | 2.139 | 70 | 30 | 9 | 50 | 0.03 | 105.142
D | 708 | 331 | 2.139 | 70 | 30 | 15 | 15 | 0.03 | 106.24
D | 708 | 331 | 2.139 | 70 | 30 | 15 | 20 | 0.03 | 109.609
D | 708 | 331 | 2.139 | 70 | 30 | 15 | 30 | 0.03 | 105.158
D | 708 | 331 | 2.139 | 70 | 30 | 15 | 40 | 0.03 | 106.566
D | 708 | 331 | 2.139 | 70 | 30 | 15 | 50 | 0.03 | 105.225
D | 708 | 331 | 2.139 | 70 | 45 | 1 | 0 | 0.03 | 128.554
D | 708 | 331 | 2.139 | 70 | 45 | 1.5 | 15 | 0.03 | 114.385
D | 708 | 331 | 2.139 | 70 | 45 | 1.5 | 20 | 0.03 | 114.476
D | 708 | 331 | 2.139 | 70 | 45 | 1.5 | 30 | 0.03 | 111.018
D | 708 | 331 | 2.139 | 70 | 45 | 1.5 | 40 | 0.03 | 111.522
D | 708 | 331 | 2.139 | 70 | 45 | 1.5 | 50 | 0.03 | 110.775
D | 708 | 331 | 2.139 | 70 | 45 | 3 | 15 | 0.03 | 109.59
D | 708 | 331 | 2.139 | 70 | 45 | 3 | 20 | 0.03 | 107.878
D | 708 | 331 | 2.139 | 70 | 45 | 3 | 30 | 0.03 | 105.415
D | 708 | 331 | 2.139 | 70 | 45 | 3 | 40 | 0.03 | 102.371
D | 708 | 331 | 2.139 | 70 | 45 | 3 | 50 | 0.03 | 105.669
D | 708 | 331 | 2.139 | 70 | 45 | 6 | 15 | 0.03 | 103.031
D | 708 | 331 | 2.139 | 70 | 45 | 6 | 20 | 0.03 | 98.236
D | 708 | 331 | 2.139 | 70 | 45 | 6 | 30 | 0.03 | 94.47
D | 708 | 331 | 2.139 | 70 | 45 | 6 | 40 | 0.03 | 97.279
D | 708 | 331 | 2.139 | 70 | 45 | 6 | 50 | 0.03 | 94.077
D | 708 | 331 | 2.139 | 70 | 45 | 9 | 15 | 0.03 | 97.115
D | 708 | 331 | 2.139 | 70 | 45 | 9 | 20 | 0.03 | 95.513
D | 708 | 331 | 2.139 | 70 | 45 | 9 | 30 | 0.03 | 93.349
D | 708 | 331 | 2.139 | 70 | 45 | 9 | 40 | 0.03 | 92.853
D | 708 | 331 | 2.139 | 70 | 45 | 9 | 50 | 0.03 | 93.426
D | 708 | 331 | 2.139 | 70 | 45 | 15 | 15 | 0.03 | 96.602
D | 708 | 331 | 2.139 | 70 | 45 | 15 | 20 | 0.03 | 95.304
D | 708 | 331 | 2.139 | 70 | 45 | 15 | 30 | 0.03 | 93.193
D | 708 | 331 | 2.139 | 70 | 45 | 15 | 40 | 0.03 | 92.598
D | 708 | 331 | 2.139 | 70 | 45 | 15 | 50 | 0.03 | 92.544
D | 708 | 331 | 2.139 | 70 | 0 | 1 | 0 | 0.06 | 139.307
D | 708 | 331 | 2.139 | 70 | 0 | 1.5 | 15 | 0.06 | 128.251
D | 708 | 331 | 2.139 | 70 | 0 | 1.5 | 20 | 0.06 | 126.316
D | 708 | 331 | 2.139 | 70 | 0 | 1.5 | 30 | 0.06 | 122.206
D | 708 | 331 | 2.139 | 70 | 0 | 1.5 | 40 | 0.06 | 125.307
D | 708 | 331 | 2.139 | 70 | 0 | 1.5 | 50 | 0.06 | 121.97
D | 708 | 331 | 2.139 | 70 | 0 | 3 | 15 | 0.06 | 124.125
D | 708 | 331 | 2.139 | 70 | 0 | 3 | 20 | 0.06 | 117.226
D | 708 | 331 | 2.139 | 70 | 0 | 3 | 30 | 0.06 | 116.478
D | 708 | 331 | 2.139 | 70 | 0 | 3 | 40 | 0.06 | 113.138
D | 708 | 331 | 2.139 | 70 | 0 | 3 | 50 | 0.06 | 116.135
D | 708 | 331 | 2.139 | 70 | 0 | 6 | 15 | 0.06 | 114.299
D | 708 | 331 | 2.139 | 70 | 0 | 6 | 20 | 0.06 | 111.295
D | 708 | 331 | 2.139 | 70 | 0 | 6 | 30 | 0.06 | 109.293
D | 708 | 331 | 2.139 | 70 | 0 | 6 | 40 | 0.06 | 108.448
D | 708 | 331 | 2.139 | 70 | 0 | 6 | 50 | 0.06 | 109.139
D | 708 | 331 | 2.139 | 70 | 0 | 9 | 15 | 0.06 | 110.64
D | 708 | 331 | 2.139 | 70 | 0 | 9 | 20 | 0.06 | 109.371
D | 708 | 331 | 2.139 | 70 | 0 | 9 | 30 | 0.06 | 104.242
D | 708 | 331 | 2.139 | 70 | 0 | 9 | 40 | 0.06 | 102.432
D | 708 | 331 | 2.139 | 70 | 0 | 9 | 50 | 0.06 | 104.063
D | 708 | 331 | 2.139 | 70 | 0 | 15 | 15 | 0.06 | 110.278
D | 708 | 331 | 2.139 | 70 | 0 | 15 | 20 | 0.06 | 109.122
D | 708 | 331 | 2.139 | 70 | 0 | 15 | 30 | 0.06 | 103.841
D | 708 | 331 | 2.139 | 70 | 0 | 15 | 40 | 0.06 | 101.812
D | 708 | 331 | 2.139 | 70 | 0 | 15 | 50 | 0.06 | 103.845
D | 708 | 331 | 2.139 | 70 | 15 | 1 | 0 | 0.06 | 137.91
D | 708 | 331 | 2.139 | 70 | 15 | 1.5 | 15 | 0.06 | 127.878
D | 708 | 331 | 2.139 | 70 | 15 | 1.5 | 20 | 0.06 | 127.367
D | 708 | 331 | 2.139 | 70 | 15 | 1.5 | 30 | 0.06 | 121.512
D | 708 | 331 | 2.139 | 70 | 15 | 1.5 | 40 | 0.06 | 123.583
D | 708 | 331 | 2.139 | 70 | 15 | 1.5 | 50 | 0.06 | 121.672
D | 708 | 331 | 2.139 | 70 | 15 | 3 | 15 | 0.06 | 120.223
D | 708 | 331 | 2.139 | 70 | 15 | 3 | 20 | 0.06 | 120.547
D | 708 | 331 | 2.139 | 70 | 15 | 3 | 30 | 0.06 | 112.474
D | 708 | 331 | 2.139 | 70 | 15 | 3 | 40 | 0.06 | 111.399
D | 708 | 331 | 2.139 | 70 | 15 | 3 | 50 | 0.06 | 112.621
D | 708 | 331 | 2.139 | 70 | 15 | 6 | 15 | 0.06 | 113.742
D | 708 | 331 | 2.139 | 70 | 15 | 6 | 20 | 0.06 | 112.218
D | 708 | 331 | 2.139 | 70 | 15 | 6 | 30 | 0.06 | 109.046
D | 708 | 331 | 2.139 | 70 | 15 | 6 | 40 | 0.06 | 110.008
D | 708 | 331 | 2.139 | 70 | 15 | 6 | 50 | 0.06 | 108.91
D | 708 | 331 | 2.139 | 70 | 15 | 9 | 15 | 0.06 | 107.544
D | 708 | 331 | 2.139 | 70 | 15 | 9 | 20 | 0.06 | 106.547
D | 708 | 331 | 2.139 | 70 | 15 | 9 | 30 | 0.06 | 106.681
D | 708 | 331 | 2.139 | 70 | 15 | 9 | 40 | 0.06 | 102.933
D | 708 | 331 | 2.139 | 70 | 15 | 9 | 50 | 0.06 | 106.258
D | 708 | 331 | 2.139 | 70 | 15 | 15 | 15 | 0.06 | 107.406
D | 708 | 331 | 2.139 | 70 | 15 | 15 | 20 | 0.06 | 105.816
D | 708 | 331 | 2.139 | 70 | 15 | 15 | 30 | 0.06 | 106.411
D | 708 | 331 | 2.139 | 70 | 15 | 15 | 40 | 0.06 | 102.683
D | 708 | 331 | 2.139 | 70 | 15 | 15 | 50 | 0.06 | 106.451
D | 708 | 331 | 2.139 | 70 | 30 | 1 | 0 | 0.06 | 130.202
D | 708 | 331 | 2.139 | 70 | 30 | 1.5 | 15 | 0.06 | 117.579
D | 708 | 331 | 2.139 | 70 | 30 | 1.5 | 20 | 0.06 | 117.149
D | 708 | 331 | 2.139 | 70 | 30 | 1.5 | 30 | 0.06 | 115.22
D | 708 | 331 | 2.139 | 70 | 30 | 1.5 | 40 | 0.06 | 115.674
D | 708 | 331 | 2.139 | 70 | 30 | 1.5 | 50 | 0.06 | 115.058
D | 708 | 331 | 2.139 | 70 | 30 | 3 | 15 | 0.06 | 111.242
D | 708 | 331 | 2.139 | 70 | 30 | 3 | 20 | 0.06 | 112.056
D | 708 | 331 | 2.139 | 70 | 30 | 3 | 30 | 0.06 | 109.048
D | 708 | 331 | 2.139 | 70 | 30 | 3 | 40 | 0.06 | 107.209
D | 708 | 331 | 2.139 | 70 | 30 | 3 | 50 | 0.06 | 108.938
D | 708 | 331 | 2.139 | 70 | 30 | 6 | 15 | 0.06 | 105.517
D | 708 | 331 | 2.139 | 70 | 30 | 6 | 20 | 0.06 | 103.398
D | 708 | 331 | 2.139 | 70 | 30 | 6 | 30 | 0.06 | 98.325
D | 708 | 331 | 2.139 | 70 | 30 | 6 | 40 | 0.06 | 98.252
D | 708 | 331 | 2.139 | 70 | 30 | 6 | 50 | 0.06 | 98.083
D | 708 | 331 | 2.139 | 70 | 30 | 9 | 15 | 0.06 | 97.82
D | 708 | 331 | 2.139 | 70 | 30 | 9 | 20 | 0.06 | 101.577
D | 708 | 331 | 2.139 | 70 | 30 | 9 | 30 | 0.06 | 92.169
D | 708 | 331 | 2.139 | 70 | 30 | 9 | 40 | 0.06 | 92.659
D | 708 | 331 | 2.139 | 70 | 30 | 9 | 50 | 0.06 | 91.439
D | 708 | 331 | 2.139 | 70 | 30 | 15 | 15 | 0.06 | 97.316
D | 708 | 331 | 2.139 | 70 | 30 | 15 | 20 | 0.06 | 101.528
D | 708 | 331 | 2.139 | 70 | 30 | 15 | 30 | 0.06 | 91.908
D | 708 | 331 | 2.139 | 70 | 30 | 15 | 40 | 0.06 | 92.476
D | 708 | 331 | 2.139 | 70 | 30 | 15 | 50 | 0.06 | 92.138
D | 708 | 331 | 2.139 | 70 | 45 | 1 | 0 | 0.06 | 117.467
D | 708 | 331 | 2.139 | 70 | 45 | 1.5 | 15 | 0.06 | 103.87
D | 708 | 331 | 2.139 | 70 | 45 | 1.5 | 20 | 0.06 | 106.68
D | 708 | 331 | 2.139 | 70 | 45 | 1.5 | 30 | 0.06 | 100.995
D | 708 | 331 | 2.139 | 70 | 45 | 1.5 | 40 | 0.06 | 99.894
D | 708 | 331 | 2.139 | 70 | 45 | 1.5 | 50 | 0.06 | 100.948
D | 708 | 331 | 2.139 | 70 | 45 | 3 | 15 | 0.06 | 99.665
D | 708 | 331 | 2.139 | 70 | 45 | 3 | 20 | 0.06 | 97.204
D | 708 | 331 | 2.139 | 70 | 45 | 3 | 30 | 0.06 | 94.839
D | 708 | 331 | 2.139 | 70 | 45 | 3 | 40 | 0.06 | 92.811
D | 708 | 331 | 2.139 | 70 | 45 | 3 | 50 | 0.06 | 94.735
D | 708 | 331 | 2.139 | 70 | 45 | 6 | 15 | 0.06 | 88.471
D | 708 | 331 | 2.139 | 70 | 45 | 6 | 20 | 0.06 | 90.164
D | 708 | 331 | 2.139 | 70 | 45 | 6 | 30 | 0.06 | 88.834
D | 708 | 331 | 2.139 | 70 | 45 | 6 | 40 | 0.06 | 86.656
D | 708 | 331 | 2.139 | 70 | 45 | 6 | 50 | 0.06 | 88.284
D | 708 | 331 | 2.139 | 70 | 45 | 9 | 15 | 0.06 | 86.02
D | 708 | 331 | 2.139 | 70 | 45 | 9 | 20 | 0.06 | 83.893
D | 708 | 331 | 2.139 | 70 | 45 | 9 | 30 | 0.06 | 82.725
D | 708 | 331 | 2.139 | 70 | 45 | 9 | 40 | 0.06 | 77.385
D | 708 | 331 | 2.139 | 70 | 45 | 9 | 50 | 0.06 | 82.891
D | 708 | 331 | 2.139 | 70 | 45 | 15 | 15 | 0.06 | 85.85
D | 708 | 331 | 2.139 | 70 | 45 | 15 | 20 | 0.06 | 83.862
D | 708 | 331 | 2.139 | 70 | 45 | 15 | 30 | 0.06 | 82.392
D | 708 | 331 | 2.139 | 70 | 45 | 15 | 40 | 0.06 | 76.978
D | 708 | 331 | 2.139 | 70 | 45 | 15 | 50 | 0.06 | 82.995
D | 708 | 331 | 2.139 | 70 | 0 | 1 | 0 | 0.1 | 129.039
D | 708 | 331 | 2.139 | 70 | 0 | 1.5 | 15 | 0.1 | 115.598
D | 708 | 331 | 2.139 | 70 | 0 | 1.5 | 20 | 0.1 | 113.018
D | 708 | 331 | 2.139 | 70 | 0 | 1.5 | 30 | 0.1 | 114.465
D | 708 | 331 | 2.139 | 70 | 0 | 1.5 | 40 | 0.1 | 109.394
D | 708 | 331 | 2.139 | 70 | 0 | 1.5 | 50 | 0.1 | 114.538
D | 708 | 331 | 2.139 | 70 | 0 | 3 | 15 | 0.1 | 108.341
D | 708 | 331 | 2.139 | 70 | 0 | 3 | 20 | 0.1 | 102.823
D | 708 | 331 | 2.139 | 70 | 0 | 3 | 30 | 0.1 | 101.299
D | 708 | 331 | 2.139 | 70 | 0 | 3 | 40 | 0.1 | 101.067
D | 708 | 331 | 2.139 | 70 | 0 | 3 | 50 | 0.1 | 101.143
D | 708 | 331 | 2.139 | 70 | 0 | 6 | 15 | 0.1 | 99.814
D | 708 | 331 | 2.139 | 70 | 0 | 6 | 20 | 0.1 | 98.336
D | 708 | 331 | 2.139 | 70 | 0 | 6 | 30 | 0.1 | 95.669
D | 708 | 331 | 2.139 | 70 | 0 | 6 | 40 | 0.1 | 94.268
D | 708 | 331 | 2.139 | 70 | 0 | 6 | 50 | 0.1 | 95.662
D | 708 | 331 | 2.139 | 70 | 0 | 9 | 15 | 0.1 | 94.735
D | 708 | 331 | 2.139 | 70 | 0 | 9 | 20 | 0.1 | 94.498
D | 708 | 331 | 2.139 | 70 | 0 | 9 | 30 | 0.1 | 91.377
D | 708 | 331 | 2.139 | 70 | 0 | 9 | 40 | 0.1 | 91.49
D | 708 | 331 | 2.139 | 70 | 0 | 9 | 50 | 0.1 | 91.078
D | 708 | 331 | 2.139 | 70 | 0 | 15 | 15 | 0.1 | 94.504
D | 708 | 331 | 2.139 | 70 | 0 | 15 | 20 | 0.1 | 94.042
D | 708 | 331 | 2.139 | 70 | 0 | 15 | 30 | 0.1 | 91.414
D | 708 | 331 | 2.139 | 70 | 0 | 15 | 40 | 0.1 | 91.151
D | 708 | 331 | 2.139 | 70 | 0 | 15 | 50 | 0.1 | 91.702
D | 708 | 331 | 2.139 | 70 | 15 | 1 | 0 | 0.1 | 129.429
D | 708 | 331 | 2.139 | 70 | 15 | 1.5 | 15 | 0.1 | 114.988
D | 708 | 331 | 2.139 | 70 | 15 | 1.5 | 20 | 0.1 | 116.313
D | 708 | 331 | 2.139 | 70 | 15 | 1.5 | 30 | 0.1 | 114.888
D | 708 | 331 | 2.139 | 70 | 15 | 1.5 | 40 | 0.1 | 106.996
D | 708 | 331 | 2.139 | 70 | 15 | 1.5 | 50 | 0.1 | 114.597
D | 708 | 331 | 2.139 | 70 | 15 | 3 | 15 | 0.1 | 105.016
D | 708 | 331 | 2.139 | 70 | 15 | 3 | 20 | 0.1 | 102.072
D | 708 | 331 | 2.139 | 70 | 15 | 3 | 30 | 0.1 | 100.752
D | 708 | 331 | 2.139 | 70 | 15 | 3 | 40 | 0.1 | 102.304
D | 708 | 331 | 2.139 | 70 | 15 | 3 | 50 | 0.1 | 100.537
D | 708 | 331 | 2.139 | 70 | 15 | 6 | 15 | 0.1 | 96.841
D | 708 | 331 | 2.139 | 70 | 15 | 6 | 20 | 0.1 | 99.231
D | 708 | 331 | 2.139 | 70 | 15 | 6 | 30 | 0.1 | 96.145
D | 708 | 331 | 2.139 | 70 | 15 | 6 | 40 | 0.1 | 94.503
D | 708 | 331 | 2.139 | 70 | 15 | 6 | 50 | 0.1 | 96.383
D | 708 | 331 | 2.139 | 70 | 15 | 9 | 15 | 0.1 | 95.981
D | 708 | 331 | 2.139 | 70 | 15 | 9 | 20 | 0.1 | 90.824
D | 708 | 331 | 2.139 | 70 | 15 | 9 | 30 | 0.1 | 90.471
D | 708 | 331 | 2.139 | 70 | 15 | 9 | 40 | 0.1 | 91.107
D | 708 | 331 | 2.139 | 70 | 15 | 9 | 50 | 0.1 | 90.075
D | 708 | 331 | 2.139 | 70 | 15 | 15 | 15 | 0.1 | 95.533
D | 708 | 331 | 2.139 | 70 | 15 | 15 | 20 | 0.1 | 90.668
D | 708 | 331 | 2.139 | 70 | 15 | 15 | 30 | 0.1 | 90.144
D | 708 | 331 | 2.139 | 70 | 15 | 15 | 40 | 0.1 | 90.339
D | 708 | 331 | 2.139 | 70 | 15 | 15 | 50 | 0.1 | 89.886
D | 708 | 331 | 2.139 | 70 | 30 | 1 | 0 | 0.1 | 119.029
D | 708 | 331 | 2.139 | 70 | 30 | 1.5 | 15 | 0.1 | 104.818
D | 708 | 331 | 2.139 | 70 | 30 | 1.5 | 20 | 0.1 | 106.408
D | 708 | 331 | 2.139 | 70 | 30 | 1.5 | 30 | 0.1 | 108.862
D | 708 | 331 | 2.139 | 70 | 30 | 1.5 | 40 | 0.1 | 103.598
D | 708 | 331 | 2.139 | 70 | 30 | 1.5 | 50 | 0.1 | 108.894
D | 708 | 331 | 2.139 | 70 | 30 | 3 | 15 | 0.1 | 96.576
D | 708 | 331 | 2.139 | 70 | 30 | 3 | 20 | 0.1 | 98.09
D | 708 | 331 | 2.139 | 70 | 30 | 3 | 30 | 0.1 | 91.917
D | 708 | 331 | 2.139 | 70 | 30 | 3 | 40 | 0.1 | 94.969
D | 708 | 331 | 2.139 | 70 | 30 | 3 | 50 | 0.1 | 91.542
D | 708 | 331 | 2.139 | 70 | 30 | 6 | 15 | 0.1 | 88.393
D | 708 | 331 | 2.139 | 70 | 30 | 6 | 20 | 0.1 | 90.502
D | 708 | 331 | 2.139 | 70 | 30 | 6 | 30 | 0.1 | 84.145
D | 708 | 331 | 2.139 | 70 | 30 | 6 | 40 | 0.1 | 87.163
D | 708 | 331 | 2.139 | 70 | 30 | 6 | 50 | 0.1 | 83.766
D | 708 | 331 | 2.139 | 70 | 30 | 9 | 15 | 0.1 | 84.447
D | 708 | 331 | 2.139 | 70 | 30 | 9 | 20 | 0.1 | 87.504
D | 708 | 331 | 2.139 | 70 | 30 | 9 | 30 | 0.1 | 81.378
D | 708 | 331 | 2.139 | 70 | 30 | 9 | 40 | 0.1 | 81.673
D | 708 | 331 | 2.139 | 70 | 30 | 9 | 50 | 0.1 | 81.408
D | 708 | 331 | 2.139 | 70 | 30 | 15 | 15 | 0.1 | 84.534
D | 708 | 331 | 2.139 | 70 | 30 | 15 | 20 | 0.1 | 87.128
D | 708 | 331 | 2.139 | 70 | 30 | 15 | 30 | 0.1 | 80.732
D | 708 | 331 | 2.139 | 70 | 30 | 15 | 40 | 0.1 | 81.165
D | 708 | 331 | 2.139 | 70 | 30 | 15 | 50 | 0.1 | 80.696
D | 708 | 331 | 2.139 | 70 | 45 | 1 | 0 | 0.1 | 106.129
D | 708 | 331 | 2.139 | 70 | 45 | 1.5 | 15 | 0.1 | 96.439
D | 708 | 331 | 2.139 | 70 | 45 | 1.5 | 20 | 0.1 | 93.024
D | 708 | 331 | 2.139 | 70 | 45 | 1.5 | 30 | 0.1 | 90.943
D | 708 | 331 | 2.139 | 70 | 45 | 1.5 | 40 | 0.1 | 88.271
D | 708 | 331 | 2.139 | 70 | 45 | 1.5 | 50 | 0.1 | 91.02
D | 708 | 331 | 2.139 | 70 | 45 | 3 | 15 | 0.1 | 89.745
D | 708 | 331 | 2.139 | 70 | 45 | 3 | 20 | 0.1 | 85.761
D | 708 | 331 | 2.139 | 70 | 45 | 3 | 30 | 0.1 | 84.434
D | 708 | 331 | 2.139 | 70 | 45 | 3 | 40 | 0.1 | 83.389
D | 708 | 331 | 2.139 | 70 | 45 | 3 | 50 | 0.1 | 84.143
D | 708 | 331 | 2.139 | 70 | 45 | 6 | 15 | 0.1 | 80.279
D | 708 | 331 | 2.139 | 70 | 45 | 6 | 20 | 0.1 | 76.425
D | 708 | 331 | 2.139 | 70 | 45 | 6 | 30 | 0.1 | 78.432
D | 708 | 331 | 2.139 | 70 | 45 | 6 | 40 | 0.1 | 76.884
D | 708 | 331 | 2.139 | 70 | 45 | 6 | 50 | 0.1 | 78.018
D | 708 | 331 | 2.139 | 70 | 45 | 9 | 15 | 0.1 | 77.255
D | 708 | 331 | 2.139 | 70 | 45 | 9 | 20 | 0.1 | 72.951
D | 708 | 331 | 2.139 | 70 | 45 | 9 | 30 | 0.1 | 72.215
D | 708 | 331 | 2.139 | 70 | 45 | 9 | 40 | 0.1 | 68.773
D | 708 | 331 | 2.139 | 70 | 45 | 9 | 50 | 0.1 | 71.857
D | 708 | 331 | 2.139 | 70 | 45 | 15 | 15 | 0.1 | 77.375
D | 708 | 331 | 2.139 | 70 | 45 | 15 | 20 | 0.1 | 72.785
D | 708 | 331 | 2.139 | 70 | 45 | 15 | 30 | 0.1 | 72.062
D | 708 | 331 | 2.139 | 70 | 45 | 15 | 40 | 0.1 | 68.63
D | 708 | 331 | 2.139 | 70 | 45 | 15 | 50 | 0.1 | 71.582
D | 708 | 331 | 2.139 | 70 | 0 | 1 | 0 | 0.14 | 112.616
D | 708 | 331 | 2.139 | 70 | 0 | 1.5 | 15 | 0.14 | 103.963
D | 708 | 331 | 2.139 | 70 | 0 | 1.5 | 20 | 0.14 | 101.261
D | 708 | 331 | 2.139 | 70 | 0 | 1.5 | 30 | 0.14 | 98.384
D | 708 | 331 | 2.139 | 70 | 0 | 1.5 | 40 | 0.14 | 102.785
D | 708 | 331 | 2.139 | 70 | 0 | 1.5 | 50 | 0.14 | 98.165
D | 708 | 331 | 2.139 | 70 | 0 | 3 | 15 | 0.14 | 99.742
D | 708 | 331 | 2.139 | 70 | 0 | 3 | 20 | 0.14 | 95.927
D | 708 | 331 | 2.139 | 70 | 0 | 3 | 30 | 0.14 | 96.209
D | 708 | 331 | 2.139 | 70 | 0 | 3 | 40 | 0.14 | 93.493
D | 708 | 331 | 2.139 | 70 | 0 | 3 | 50 | 0.14 | 95.979
D | 708 | 331 | 2.139 | 70 | 0 | 6 | 15 | 0.14 | 96.729
D | 708 | 331 | 2.139 | 70 | 0 | 6 | 20 | 0.14 | 88.559
D | 708 | 331 | 2.139 | 70 | 0 | 6 | 30 | 0.14 | 86.686
D | 708 | 331 | 2.139 | 70 | 0 | 6 | 40 | 0.14 | 83.519
D | 708 | 331 | 2.139 | 70 | 0 | 6 | 50 | 0.14 | 86.511
D | 708 | 331 | 2.139 | 70 | 0 | 9 | 15 | 0.14 | 90.527
D | 708 | 331 | 2.139 | 70 | 0 | 9 | 20 | 0.14 | 84.192
D | 708 | 331 | 2.139 | 70 | 0 | 9 | 30 | 0.14 | 78.507
D | 708 | 331 | 2.139 | 70 | 0 | 9 | 40 | 0.14 | 84.75
D | 708 | 331 | 2.139 | 70 | 0 | 9 | 50 | 0.14 | 78.155
D | 708 | 331 | 2.139 | 70 | 0 | 15 | 15 | 0.14 | 90.371
D | 708 | 331 | 2.139 | 70 | 0 | 15 | 20 | 0.14 | 83.557
D | 708 | 331 | 2.139 | 70 | 0 | 15 | 30 | 0.14 | 77.872
D | 708 | 331 | 2.139 | 70 | 0 | 15 | 40 | 0.14 | 84.228
D | 708 | 331 | 2.139 | 70 | 0 | 15 | 50 | 0.14 | 77.475
D | 708 | 331 | 2.139 | 70 | 15 | 1 | 0 | 0.14 | 113.318
D | 708 | 331 | 2.139 | 70 | 15 | 1.5 | 15 | 0.14 | 101.769
D | 708 | 331 | 2.139 | 70 | 15 | 1.5 | 20 | 0.14 | 100.227
D | 708 | 331 | 2.139 | 70 | 15 | 1.5 | 30 | 0.14 | 102.347
D | 708 | 331 | 2.139 | 70 | 15 | 1.5 | 40 | 0.14 | 97.574
D | 708 | 331 | 2.139 | 70 | 15 | 1.5 | 50 | 0.14 | 102.22
D | 708 | 331 | 2.139 | 70 | 15 | 3 | 15 | 0.14 | 97.095
D | 708 | 331 | 2.139 | 70 | 15 | 3 | 20 | 0.14 | 94.967
D | 708 | 331 | 2.139 | 70 | 15 | 3 | 30 | 0.14 | 92.962
D | 708 | 331 | 2.139 | 70 | 15 | 3 | 40 | 0.14 | 89.88
D | 708 | 331 | 2.139 | 70 | 15 | 3 | 50 | 0.14 | 92.965
D | 708 | 331 | 2.139 | 70 | 15 | 6 | 15 | 0.14 | 88.923
D | 708 | 331 | 2.139 | 70 | 15 | 6 | 20 | 0.14 | 90.574
D | 708 | 331 | 2.139 | 70 | 15 | 6 | 30 | 0.14 | 82.454
D | 708 | 331 | 2.139 | 70 | 15 | 6 | 40 | 0.14 | 86.127
D | 708 | 331 | 2.139 | 70 | 15 | 6 | 50 | 0.14 | 82.405
D | 708 | 331 | 2.139 | 70 | 15 | 9 | 15 | 0.14 | 92.707
D | 708 | 331 | 2.139 | 70 | 15 | 9 | 20 | 0.14 | 79.852
D | 708 | 331 | 2.139 | 70 | 15 | 9 | 30 | 0.14 | 82.138
D | 708 | 331 | 2.139 | 70 | 15 | 9 | 40 | 0.14 | 81.104
D | 708 | 331 | 2.139 | 70 | 15 | 9 | 50 | 0.14 | 81.758
D | 708 | 331 | 2.139 | 70 | 15 | 15 | 15 | 0.14 | 92.355
D | 708 | 331 | 2.139 | 70 | 15 | 15 | 20 | 0.14 | 79.472
D | 708 | 331 | 2.139 | 70 | 15 | 15 | 30 | 0.14 | 81.335
D | 708 | 331 | 2.139 | 70 | 15 | 15 | 40 | 0.14 | 80.761
D | 708 | 331 | 2.139 | 70 | 15 | 15 | 50 | 0.14 | 81.11
D | 708 | 331 | 2.139 | 70 | 30 | 1 | 0 | 0.14 | 110.653
D | 708 | 331 | 2.139 | 70 | 30 | 1.5 | 15 | 0.14 | 98.826
D | 708 | 331 | 2.139 | 70 | 30 | 1.5 | 20 | 0.14 | 98.441
D | 708 | 331 | 2.139 | 70 | 30 | 1.5 | 30 | 0.14 | 99.819
D | 708 | 331 | 2.139 | 70 | 30 | 1.5 | 40 | 0.14 | 99.171
D | 708 | 331 | 2.139 | 70 | 30 | 1.5 | 50 | 0.14 | 99.783
D | 708 | 331 | 2.139 | 70 | 30 | 3 | 15 | 0.14 | 90.205
D | 708 | 331 | 2.139 | 70 | 30 | 3 | 20 | 0.14 | 90.37
D | 708 | 331 | 2.139 | 70 | 30 | 3 | 30 | 0.14 | 83.912
D | 708 | 331 | 2.139 | 70 | 30 | 3 | 40 | 0.14 | 83.86
D | 708 | 331 | 2.139 | 70 | 30 | 3 | 50 | 0.14 | 83.633
D | 708 | 331 | 2.139 | 70 | 30 | 6 | 15 | 0.14 | 82.26
D | 708 | 331 | 2.139 | 70 | 30 | 6 | 20 | 0.14 | 80.141
D | 708 | 331 | 2.139 | 70 | 30 | 6 | 30 | 0.14 | 76.157
D | 708 | 331 | 2.139 | 70 | 30 | 6 | 40 | 0.14 | 74.434
D | 708 | 331 | 2.139 | 70 | 30 | 6 | 50 | 0.14 | 75.413
D | 708 | 331 | 2.139 | 70 | 30 | 9 | 15 | 0.14 | 78.575
D | 708 | 331 | 2.139 | 70 | 30 | 9 | 20 | 0.14 | 75.547
D | 708 | 331 | 2.139 | 70 | 30 | 9 | 30 | 0.14 | 72.861
D | 708 | 331 | 2.139 | 70 | 30 | 9 | 40 | 0.14 | 73.391
D | 708 | 331 | 2.139 | 70 | 30 | 9 | 50 | 0.14 | 72.553
D | 708 | 331 | 2.139 | 70 | 30 | 15 | 15 | 0.14 | 78.494
D | 708 | 331 | 2.139 | 70 | 30 | 15 | 20 | 0.14 | 74.786
D | 708 | 331 | 2.139 | 70 | 30 | 15 | 30 | 0.14 | 72.563
D | 708 | 331 | 2.139 | 70 | 30 | 15 | 40 | 0.14 | 73.211
D | 708 | 331 | 2.139 | 70 | 30 | 15 | 50 | 0.14 | 72.218
D | 708 | 331 | 2.139 | 70 | 45 | 1 | 0 | 0.14 | 93.681
D | 708 | 331 | 2.139 | 70 | 45 | 1.5 | 15 | 0.14 | 87.408
D | 708 | 331 | 2.139 | 70 | 45 | 1.5 | 20 | 0.14 | 84.815
D | 708 | 331 | 2.139 | 70 | 45 | 1.5 | 30 | 0.14 | 85.077
D | 708 | 331 | 2.139 | 70 | 45 | 1.5 | 40 | 0.14 | 82.393
D | 708 | 331 | 2.139 | 70 | 45 | 1.5 | 50 | 0.14 | 84.553
D | 708 | 331 | 2.139 | 70 | 45 | 3 | 15 | 0.14 | 70.779
D | 708 | 331 | 2.139 | 70 | 45 | 3 | 20 | 0.14 | 78.811
D | 708 | 331 | 2.139 | 70 | 45 | 3 | 30 | 0.14 | 79.81
D | 708 | 331 | 2.139 | 70 | 45 | 3 | 40 | 0.14 | 72.043
D | 708 | 331 | 2.139 | 70 | 45 | 3 | 50 | 0.14 | 79.693
D | 708 | 331 | 2.139 | 70 | 45 | 6 | 15 | 0.14 | 72.208
D | 708 | 331 | 2.139 | 70 | 45 | 6 | 20 | 0.14 | 72.141
D | 708 | 331 | 2.139 | 70 | 45 | 6 | 30 | 0.14 | 69.723
D | 708 | 331 | 2.139 | 70 | 45 | 6 | 40 | 0.14 | 67.537
D | 708 | 331 | 2.139 | 70 | 45 | 6 | 50 | 0.14 | 69.049
D | 708 | 331 | 2.139 | 70 | 45 | 9 | 15 | 0.14 | 64.308
D | 708 | 331 | 2.139 | 70 | 45 | 9 | 20 | 0.14 | 69.812
D | 708 | 331 | 2.139 | 70 | 45 | 9 | 30 | 0.14 | 62.164
D | 708 | 331 | 2.139 | 70 | 45 | 9 | 40 | 0.14 | 57.069
D | 708 | 331 | 2.139 | 70 | 45 | 9 | 50 | 0.14 | 62.126
D | 708 | 331 | 2.139 | 70 | 45 | 15 | 15 | 0.14 | 63.993
D | 708 | 331 | 2.139 | 70 | 45 | 15 | 20 | 0.14 | 69.277
D | 708 | 331 | 2.139 | 70 | 45 | 15 | 30 | 0.14 | 61.514
D | 708 | 331 | 2.139 | 70 | 45 | 15 | 40 | 0.14 | 56.863
D | 708 | 331 | 2.139 | 70 | 45 | 15 | 50 | 0.14 | 61.521
D | 708 | 331 | 2.139 | 80 | 0 | 1 | 0 | 0.03 | 131.231
D | 708 | 331 | 2.139 | 80 | 0 | 1.5 | 15 | 0.03 | 120.345
D | 708 | 331 | 2.139 | 80 | 0 | 1.5 | 20 | 0.03 | 120.435
D | 708 | 331 | 2.139 | 80 | 0 | 1.5 | 30 | 0.03 | 114.389
D | 708 | 331 | 2.139 | 80 | 0 | 1.5 | 40 | 0.03 | 115.703
D | 708 | 331 | 2.139 | 80 | 0 | 1.5 | 50 | 0.03 | 114.473
D | 708 | 331 | 2.139 | 80 | 0 | 3 | 15 | 0.03 | 115.62
D | 708 | 331 | 2.139 | 80 | 0 | 3 | 20 | 0.03 | 110.541
D | 708 | 331 | 2.139 | 80 | 0 | 3 | 30 | 0.03 | 109.67
D | 708 | 331 | 2.139 | 80 | 0 | 3 | 40 | 0.03 | 107.663
D | 708 | 331 | 2.139 | 80 | 0 | 3 | 50 | 0.03 | 109.522
D | 708 | 331 | 2.139 | 80 | 0 | 6 | 15 | 0.03 | 105.938
D | 708 | 331 | 2.139 | 80 | 0 | 6 | 20 | 0.03 | 103.398
D | 708 | 331 | 2.139 | 80 | 0 | 6 | 30 | 0.03 | 98.629
D | 708 | 331 | 2.139 | 80 | 0 | 6 | 40 | 0.03 | 98.201
D | 708 | 331 | 2.139 | 80 | 0 | 6 | 50 | 0.03 | 98.761
D | 708 | 331 | 2.139 | 80 | 0 | 9 | 15 | 0.03 | 100.039
D | 708 | 331 | 2.139 | 80 | 0 | 9 | 20 | 0.03 | 97.32
D | 708 | 331 | 2.139 | 80 | 0 | 9 | 30 | 0.03 | 96.409
D | 708 | 331 | 2.139 | 80 | 0 | 9 | 40 | 0.03 | 97.313
D | 708 | 331 | 2.139 | 80 | 0 | 9 | 50 | 0.03 | 96.353
D | 708 | 331 | 2.139 | 80 | 0 | 15 | 15 | 0.03 | 99.836
D | 708 | 331 | 2.139 | 80 | 0 | 15 | 20 | 0.03 | 97.293
D | 708 | 331 | 2.139 | 80 | 0 | 15 | 30 | 0.03 | 96.047
D | 708 | 331 | 2.139 | 80 | 0 | 15 | 40 | 0.03 | 96.938
D | 708 | 331 | 2.139 | 80 | 0 | 15 | 50 | 0.03 | 96.036
D | 708 | 331 | 2.139 | 80 | 15 | 1 | 0 | 0.03 | 128.294
D | 708 | 331 | 2.139 | 80 | 15 | 1.5 | 15 | 0.03 | 121.108
D | 708 | 331 | 2.139 | 80 | 15 | 1.5 | 20 | 0.03 | 119.469
D | 708 | 331 | 2.139 | 80 | 15 | 1.5 | 30 | 0.03 | 114.532
D | 708 | 331 | 2.139 | 80 | 15 | 1.5 | 40 | 0.03 | 114.404
D | 708 | 331 | 2.139 | 80 | 15 | 1.5 | 50 | 0.03 | 114.424
D | 708 | 331 | 2.139 | 80 | 15 | 3 | 15 | 0.03 | 109.449
D | 708 | 331 | 2.139 | 80 | 15 | 3 | 20 | 0.03 | 111.545
D | 708 | 331 | 2.139 | 80 | 15 | 3 | 30 | 0.03 | 106.148
D | 708 | 331 | 2.139 | 80 | 15 | 3 | 40 | 0.03 | 108.984
D | 708 | 331 | 2.139 | 80 | 15 | 3 | 50 | 0.03 | 106.302
D | 708 | 331 | 2.139 | 80 | 15 | 6 | 15 | 0.03 | 105.183
D | 708 | 331 | 2.139 | 80 | 15 | 6 | 20 | 0.03 | 103.806
D | 708 | 331 | 2.139 | 80 | 15 | 6 | 30 | 0.03 | 97.09
D | 708 | 331 | 2.139 | 80 | 15 | 6 | 40 | 0.03 | 98.507
D | 708 | 331 | 2.139 | 80 | 15 | 6 | 50 | 0.03 | 97.014
D | 708 | 331 | 2.139 | 80 | 15 | 9 | 15 | 0.03 | 97.342
D | 708 | 331 | 2.139 | 80 | 15 | 9 | 20 | 0.03 | 96.274
D | 708 | 331 | 2.139 | 80 | 15 | 9 | 30 | 0.03 | 96.204
D | 708 | 331 | 2.139 | 80 | 15 | 9 | 40 | 0.03 | 97.352
D | 708 | 331 | 2.139 | 80 | 15 | 9 | 50 | 0.03 | 95.895
D | 708 | 331 | 2.139 | 80 | 15 | 15 | 15 | 0.03 | 96.839
D | 708 | 331 | 2.139 | 80 | 15 | 15 | 20 | 0.03 | 96.186
D | 708 | 331 | 2.139 | 80 | 15 | 15 | 30 | 0.03 | 95.754
D | 708 | 331 | 2.139 | 80 | 15 | 15 | 40 | 0.03 | 96.935
D | 708 | 331 | 2.139 | 80 | 15 | 15 | 50 | 0.03 | 95.69
D | 708 | 331 | 2.139 | 80 | 30 | 1 | 0 | 0.03 | 119.951
D | 708 | 331 | 2.139 | 80 | 30 | 1.5 | 15 | 0.03 | 110.726
D | 708 | 331 | 2.139 | 80 | 30 | 1.5 | 20 | 0.03 | 110.384
D | 708 | 331 | 2.139 | 80 | 30 | 1.5 | 30 | 0.03 | 105.083
D | 708 | 331 | 2.139 | 80 | 30 | 1.5 | 40 | 0.03 | 108.081
D | 708 | 331 | 2.139 | 80 | 30 | 1.5 | 50 | 0.03 | 105.191
D | 708 | 331 | 2.139 | 80 | 30 | 3 | 15 | 0.03 | 104.885
D | 708 | 331 | 2.139 | 80 | 30 | 3 | 20 | 0.03 | 103.246
D | 708 | 331 | 2.139 | 80 | 30 | 3 | 30 | 0.03 | 95.935
D | 708 | 331 | 2.139 | 80 | 30 | 3 | 40 | 0.03 | 99.188
D | 708 | 331 | 2.139 | 80 | 30 | 3 | 50 | 0.03 | 95.517
D | 708 | 331 | 2.139 | 80 | 30 | 6 | 15 | 0.03 | 95.894
D | 708 | 331 | 2.139 | 80 | 30 | 6 | 20 | 0.03 | 95.592
D | 708 | 331 | 2.139 | 80 | 30 | 6 | 30 | 0.03 | 93.751
D | 708 | 331 | 2.139 | 80 | 30 | 6 | 40 | 0.03 | 93.923
D | 708 | 331 | 2.139 | 80 | 30 | 6 | 50 | 0.03 | 93.349
D | 708 | 331 | 2.139 | 80 | 30 | 9 | 15 | 0.03 | 91.956
D | 708 | 331 | 2.139 | 80 | 30 | 9 | 20 | 0.03 | 92.532
D | 708 | 331 | 2.139 | 80 | 30 | 9 | 30 | 0.03 | 86.833
D | 708 | 331 | 2.139 | 80 | 30 | 9 | 40 | 0.03 | 88.361
D | 708 | 331 | 2.139 | 80 | 30 | 9 | 50 | 0.03 | 86.037
D | 708 | 331 | 2.139 | 80 | 30 | 15 | 15 | 0.03 | 91.386
D | 708 | 331 | 2.139 | 80 | 30 | 15 | 20 | 0.03 | 91.998
D | 708 | 331 | 2.139 | 80 | 30 | 15 | 30 | 0.03 | 86.421
D | 708 | 331 | 2.139 | 80 | 30 | 15 | 40 | 0.03 | 88.223
D | 708 | 331 | 2.139 | 80 | 30 | 15 | 50 | 0.03 | 86.671
D | 708 | 331 | 2.139 | 80 | 45 | 1 | 0 | 0.03 | 110.224
D | 708 | 331 | 2.139 | 80 | 45 | 1.5 | 15 | 0.03 | 101.544
D | 708 | 331 | 2.139 | 80 | 45 | 1.5 | 20 | 0.03 | 102.816
D | 708 | 331 | 2.139 | 80 | 45 | 1.5 | 30 | 0.03 | 97.561
D | 708 | 331 | 2.139 | 80 | 45 | 1.5 | 40 | 0.03 | 96.236
D | 708 | 331 | 2.139 | 80 | 45 | 1.5 | 50 | 0.03 | 97.652
D | 708 | 331 | 2.139 | 80 | 45 | 3 | 15 | 0.03 | 97.765
D | 708 | 331 | 2.139 | 80 | 45 | 3 | 20 | 0.03 | 89.984
D | 708 | 331 | 2.139 | 80 | 45 | 3 | 30 | 0.03 | 88.076
D | 708 | 331 | 2.139 | 80 | 45 | 3 | 40 | 0.03 | 84.005
D | 708 | 331 | 2.139 | 80 | 45 | 3 | 50 | 0.03 | 88.308
D | 708 | 331 | 2.139 | 80 | 45 | 6 | 15 | 0.03 | 85.146
D | 708 | 331 | 2.139 | 80 | 45 | 6 | 20 | 0.03 | 84.485
D | 708 | 331 | 2.139 | 80 | 45 | 6 | 30 | 0.03 | 82.414
D | 708 | 331 | 2.139 | 80 | 45 | 6 | 40 | 0.03 | 82.15
D | 708 | 331 | 2.139 | 80 | 45 | 6 | 50 | 0.03 | 82.394
D | 708 | 331 | 2.139 | 80 | 45 | 9 | 15 | 0.03 | 80.016
D | 708 | 331 | 2.139 | 80 | 45 | 9 | 20 | 0.03 | 78.367
D | 708 | 331 | 2.139 | 80 | 45 | 9 | 30 | 0.03 | 75.121
D | 708 | 331 | 2.139 | 80 | 45 | 9 | 40 | 0.03 | 80.542
D | 708 | 331 | 2.139 | 80 | 45 | 9 | 50 | 0.03 | 74.924
D | 708 | 331 | 2.139 | 80 | 45 | 15 | 15 | 0.03 | 79.772
D | 708 | 331 | 2.139 | 80 | 45 | 15 | 20 | 0.03 | 77.515
D | 708 | 331 | 2.139 | 80 | 45 | 15 | 30 | 0.03 | 74.529
D | 708 | 331 | 2.139 | 80 | 45 | 15 | 40 | 0.03 | 80.125
D | 708 | 331 | 2.139 | 80 | 45 | 15 | 50 | 0.03 | 74.218
D | 708 | 331 | 2.139 | 80 | 0 | 1 | 0 | 0.06 | 114.124
D | 708 | 331 | 2.139 | 80 | 0 | 1.5 | 15 | 0.06 | 108.567
D | 708 | 331 | 2.139 | 80 | 0 | 1.5 | 20 | 0.06 | 107.314
D | 708 | 331 | 2.139 | 80 | 0 | 1.5 | 30 | 0.06 | 102.821
D | 708 | 331 | 2.139 | 80 | 0 | 1.5 | 40 | 0.06 | 102.824
D | 708 | 331 | 2.139 | 80 | 0 | 1.5 | 50 | 0.06 | 102.665
D | 708 | 331 | 2.139 | 80 | 0 | 3 | 15 | 0.06 | 100.281
D | 708 | 331 | 2.139 | 80 | 0 | 3 | 20 | 0.06 | 96.374
D | 708 | 331 | 2.139 | 80 | 0 | 3 | 30 | 0.06 | 96.109
D | 708 | 331 | 2.139 | 80 | 0 | 3 | 40 | 0.06 | 94.502
D | 708 | 331 | 2.139 | 80 | 0 | 3 | 50 | 0.06 | 96.152
D | 708 | 331 | 2.139 | 80 | 0 | 6 | 15 | 0.06 | 90.99
D | 708 | 331 | 2.139 | 80 | 0 | 6 | 20 | 0.06 | 90.702
D | 708 | 331 | 2.139 | 80 | 0 | 6 | 30 | 0.06 | 87.997
D | 708 | 331 | 2.139 | 80 | 0 | 6 | 40 | 0.06 | 89.489
D | 708 | 331 | 2.139 | 80 | 0 | 6 | 50 | 0.06 | 87.584
D | 708 | 331 | 2.139 | 80 | 0 | 9 | 15 | 0.06 | 88.094
D | 708 | 331 | 2.139 | 80 | 0 | 9 | 20 | 0.06 | 88.336
D | 708 | 331 | 2.139 | 80 | 0 | 9 | 30 | 0.06 | 84.741
D | 708 | 331 | 2.139 | 80 | 0 | 9 | 40 | 0.06 | 80.394
D | 708 | 331 | 2.139 | 80 | 0 | 9 | 50 | 0.06 | 84.32
D | 708 | 331 | 2.139 | 80 | 0 | 15 | 15 | 0.06 | 87.823
D | 708 | 331 | 2.139 | 80 | 0 | 15 | 20 | 0.06 | 87.836
D | 708 | 331 | 2.139 | 80 | 0 | 15 | 30 | 0.06 | 84.297
D | 708 | 331 | 2.139 | 80 | 0 | 15 | 40 | 0.06 | 80.325
D | 708 | 331 | 2.139 | 80 | 0 | 15 | 50 | 0.06 | 84.822
D | 708 | 331 | 2.139 | 80 | 15 | 1 | 0 | 0.06 | 118.873
D | 708 | 331 | 2.139 | 80 | 15 | 1.5 | 15 | 0.06 | 109.101
D | 708 | 331 | 2.139 | 80 | 15 | 1.5 | 20 | 0.06 | 106.501
D | 708 | 331 | 2.139 | 80 | 15 | 1.5 | 30 | 0.06 | 104.289
D | 708 | 331 | 2.139 | 80 | 15 | 1.5 | 40 | 0.06 | 104.199
D | 708 | 331 | 2.139 | 80 | 15 | 1.5 | 50 | 0.06 | 104.303
D | 708 | 331 | 2.139 | 80 | 15 | 3 | 15 | 0.06 | 99.061
D | 708 | 331 | 2.139 | 80 | 15 | 3 | 20 | 0.06 | 98.68
D | 708 | 331 | 2.139 | 80 | 15 | 3 | 30 | 0.06 | 92.977
D | 708 | 331 | 2.139 | 80 | 15 | 3 | 40 | 0.06 | 93.884
D | 708 | 331 | 2.139 | 80 | 15 | 3 | 50 | 0.06 | 92.912
D | 708 | 331 | 2.139 | 80 | 15 | 6 | 15 | 0.06 | 93.979
D | 708 | 331 | 2.139 | 80 | 15 | 6 | 20 | 0.06 | 93.017
D | 708 | 331 | 2.139 | 80 | 15 | 6 | 30 | 0.06 | 89.151
D | 708 | 331 | 2.139 | 80 | 15 | 6 | 40 | 0.06 | 86.983
D | 708 | 331 | 2.139 | 80 | 15 | 6 | 50 | 0.06 | 89.048
D | 708 | 331 | 2.139 | 80 | 15 | 9 | 15 | 0.06 | 88.659
D | 708 | 331 | 2.139 | 80 | 15 | 9 | 20 | 0.06 | 83.9
D | 708 | 331 | 2.139 | 80 | 15 | 9 | 30 | 0.06 | 82.864
D | 708 | 331 | 2.139 | 80 | 15 | 9 | 40 | 0.06 | 80.134
D | 708 | 331 | 2.139 | 80 | 15 | 9 | 50 | 0.06 | 82.566
D | 708 | 331 | 2.139 | 80 | 15 | 15 | 15 | 0.06 | 88.273
D | 708 | 331 | 2.139 | 80 | 15 | 15 | 20 | 0.06 | 83.574
D | 708 | 331 | 2.139 | 80 | 15 | 15 | 30 | 0.06 | 82.596
D | 708 | 331 | 2.139 | 80 | 15 | 15 | 40 | 0.06 | 79.842
D | 708 | 331 | 2.139 | 80 | 15 | 15 | 50 | 0.06 | 82.607
D | 708 | 331 | 2.139 | 80 | 30 | 1 | 0 | 0.06 | 111.232
D | 708 | 331 | 2.139 | 80 | 30 | 1.5 | 15 | 0.06 | 98.462
D | 708 | 331 | 2.139 | 80 | 30 | 1.5 | 20 | 0.06 | 102.153
D | 708 | 331 | 2.139 | 80 | 30 | 1.5 | 30 | 0.06 | 94.624
D | 708 | 331 | 2.139 | 80 | 30 | 1.5 | 40 | 0.06 | 96.481
D | 708 | 331 | 2.139 | 80 | 30 | 1.5 | 50 | 0.06 | 94.382
D | 708 | 331 | 2.139 | 80 | 30 | 3 | 15 | 0.06 | 90.252
D | 708 | 331 | 2.139 | 80 | 30 | 3 | 20 | 0.06 | 90.943
D | 708 | 331 | 2.139 | 80 | 30 | 3 | 30 | 0.06 | 84.886
D | 708 | 331 | 2.139 | 80 | 30 | 3 | 40 | 0.06 | 81.649
D | 708 | 331 | 2.139 | 80 | 30 | 3 | 50 | 0.06 | 84.789
D | 708 | 331 | 2.139 | 80 | 30 | 6 | 15 | 0.06 | 86.071
D | 708 | 331 | 2.139 | 80 | 30 | 6 | 20 | 0.06 | 79.234
D | 708 | 331 | 2.139 | 80 | 30 | 6 | 30 | 0.06 | 78.937
D | 708 | 331 | 2.139 | 80 | 30 | 6 | 40 | 0.06 | 81.607
D | 708 | 331 | 2.139 | 80 | 30 | 6 | 50 | 0.06 | 78.505
D | 708 | 331 | 2.139 | 80 | 30 | 9 | 15 | 0.06 | 81.345
D | 708 | 331 | 2.139 | 80 | 30 | 9 | 20 | 0.06 | 77.687
D | 708 | 331 | 2.139 | 80 | 30 | 9 | 30 | 0.06 | 76.34
D | 708 | 331 | 2.139 | 80 | 30 | 9 | 40 | 0.06 | 72.307
D | 708 | 331 | 2.139 | 80 | 30 | 9 | 50 | 0.06 | 76.256
D | 708 | 331 | 2.139 | 80 | 30 | 15 | 15 | 0.06 | 80.895
D | 708 | 331 | 2.139 | 80 | 30 | 15 | 20 | 0.06 | 76.987
D | 708 | 331 | 2.139 | 80 | 30 | 15 | 30 | 0.06 | 75.791
D | 708 | 331 | 2.139 | 80 | 30 | 15 | 40 | 0.06 | 71.792
D | 708 | 331 | 2.139 | 80 | 30 | 15 | 50 | 0.06 | 76.401
D | 708 | 331 | 2.139 | 80 | 45 | 1 | 0 | 0.06 | 97.812
D | 708 | 331 | 2.139 | 80 | 45 | 1.5 | 15 | 0.06 | 94.486
D | 708 | 331 | 2.139 | 80 | 45 | 1.5 | 20 | 0.06 | 87.359
D | 708 | 331 | 2.139 | 80 | 45 | 1.5 | 30 | 0.06 | 84.658
D | 708 | 331 | 2.139 | 80 | 45 | 1.5 | 40 | 0.06 | 86.48
D | 708 | 331 | 2.139 | 80 | 45 | 1.5 | 50 | 0.06 | 84.299
D | 708 | 331 | 2.139 | 80 | 45 | 3 | 15 | 0.06 | 78.583
D | 708 | 331 | 2.139 | 80 | 45 | 3 | 20 | 0.06 | 83.16
D | 708 | 331 | 2.139 | 80 | 45 | 3 | 30 | 0.06 | 77.924
D | 708 | 331 | 2.139 | 80 | 45 | 3 | 40 | 0.06 | 76.363
D | 708 | 331 | 2.139 | 80 | 45 | 3 | 50 | 0.06 | 77.445
D | 708 | 331 | 2.139 | 80 | 45 | 6 | 15 | 0.06 | 74.461
D | 708 | 331 | 2.139 | 80 | 45 | 6 | 20 | 0.06 | 70.392
D | 708 | 331 | 2.139 | 80 | 45 | 6 | 30 | 0.06 | 68.44
D | 708 | 331 | 2.139 | 80 | 45 | 6 | 40 | 0.06 | 68.565
D | 708 | 331 | 2.139 | 80 | 45 | 6 | 50 | 0.06 | 68.275
D | 708 | 331 | 2.139 | 80 | 45 | 9 | 15 | 0.06 | 71.509
D | 708 | 331 | 2.139 | 80 | 45 | 9 | 20 | 0.06 | 68.964
D | 708 | 331 | 2.139 | 80 | 45 | 9 | 30 | 0.06 | 66.399
D | 708 | 331 | 2.139 | 80 | 45 | 9 | 40 | 0.06 | 66.919
D | 708 | 331 | 2.139 | 80 | 45 | 9 | 50 | 0.06 | 66.348
D | 708 | 331 | 2.139 | 80 | 45 | 15 | 15 | 0.06 | 71.569
D | 708 | 331 | 2.139 | 80 | 45 | 15 | 20 | 0.06 | 69.026
D | 708 | 331 | 2.139 | 80 | 45 | 15 | 30 | 0.06 | 66.269
D | 708 | 331 | 2.139 | 80 | 45 | 15 | 40 | 0.06 | 66.65
D | 708 | 331 | 2.139 | 80 | 45 | 15 | 50 | 0.06 | 65.655
D | 708 | 331 | 2.139 | 80 | 0 | 1 | 0 | 0.1 | 104.274
D | 708 | 331 | 2.139 | 80 | 0 | 1.5 | 15 | 0.1 | 95.514
D | 708 | 331 | 2.139 | 80 | 0 | 1.5 | 20 | 0.1 | 92.229
D | 708 | 331 | 2.139 | 80 | 0 | 1.5 | 30 | 0.1 | 95.137
D | 708 | 331 | 2.139 | 80 | 0 | 1.5 | 40 | 0.1 | 88.089
D | 708 | 331 | 2.139 | 80 | 0 | 1.5 | 50 | 0.1 | 95.084
D | 708 | 331 | 2.139 | 80 | 0 | 3 | 15 | 0.1 | 86.553
D | 708 | 331 | 2.139 | 80 | 0 | 3 | 20 | 0.1 | 86.614
D | 708 | 331 | 2.139 | 80 | 0 | 3 | 30 | 0.1 | 86.136
D | 708 | 331 | 2.139 | 80 | 0 | 3 | 40 | 0.1 | 84.898
D | 708 | 331 | 2.139 | 80 | 0 | 3 | 50 | 0.1 | 86.303
D | 708 | 331 | 2.139 | 80 | 0 | 6 | 15 | 0.1 | 79.296
D | 708 | 331 | 2.139 | 80 | 0 | 6 | 20 | 0.1 | 76.053
D | 708 | 331 | 2.139 | 80 | 0 | 6 | 30 | 0.1 | 72.487
D | 708 | 331 | 2.139 | 80 | 0 | 6 | 40 | 0.1 | 75.776
D | 708 | 331 | 2.139 | 80 | 0 | 6 | 50 | 0.1 | 72.726
D | 708 | 331 | 2.139 | 80 | 0 | 9 | 15 | 0.1 | 72.693
D | 708 | 331 | 2.139 | 80 | 0 | 9 | 20 | 0.1 | 75.396
D | 708 | 331 | 2.139 | 80 | 0 | 9 | 30 | 0.1 | 71.938
D | 708 | 331 | 2.139 | 80 | 0 | 9 | 40 | 0.1 | 67.215
D | 708 | 331 | 2.139 | 80 | 0 | 9 | 50 | 0.1 | 71.941
D | 708 | 331 | 2.139 | 80 | 0 | 15 | 15 | 0.1 | 72.905
D | 708 | 331 | 2.139 | 80 | 0 | 15 | 20 | 0.1 | 75.031
D | 708 | 331 | 2.139 | 80 | 0 | 15 | 30 | 0.1 | 71.283
D | 708 | 331 | 2.139 | 80 | 0 | 15 | 40 | 0.1 | 66.407
D | 708 | 331 | 2.139 | 80 | 0 | 15 | 50 | 0.1 | 71.941
D | 708 | 331 | 2.139 | 80 | 15 | 1 | 0 | 0.1 | 100.721
D | 708 | 331 | 2.139 | 80 | 15 | 1.5 | 15 | 0.1 | 94.968
D | 708 | 331 | 2.139 | 80 | 15 | 1.5 | 20 | 0.1 | 90.017
D | 708 | 331 | 2.139 | 80 | 15 | 1.5 | 30 | 0.1 | 89.946
D | 708 | 331 | 2.139 | 80 | 15 | 1.5 | 40 | 0.1 | 88.852
D | 708 | 331 | 2.139 | 80 | 15 | 1.5 | 50 | 0.1 | 89.323
D | 708 | 331 | 2.139 | 80 | 15 | 3 | 15 | 0.1 | 87.538
D | 708 | 331 | 2.139 | 80 | 15 | 3 | 20 | 0.1 | 84.93
D | 708 | 331 | 2.139 | 80 | 15 | 3 | 30 | 0.1 | 85.777
D | 708 | 331 | 2.139 | 80 | 15 | 3 | 40 | 0.1 | 87.187
D | 708 | 331 | 2.139 | 80 | 15 | 3 | 50 | 0.1 | 85.696
D | 708 | 331 | 2.139 | 80 | 15 | 6 | 15 | 0.1 | 81.348
D | 708 | 331 | 2.139 | 80 | 15 | 6 | 20 | 0.1 | 76.076
D | 708 | 331 | 2.139 | 80 | 15 | 6 | 30 | 0.1 | 76.189
D | 708 | 331 | 2.139 | 80 | 15 | 6 | 40 | 0.1 | 77.599
D | 708 | 331 | 2.139 | 80 | 15 | 6 | 50 | 0.1 | 75.971
D | 708 | 331 | 2.139 | 80 | 15 | 9 | 15 | 0.1 | 75.372
D | 708 | 331 | 2.139 | 80 | 15 | 9 | 20 | 0.1 | 71.957
D | 708 | 331 | 2.139 | 80 | 15 | 9 | 30 | 0.1 | 65.848
D | 708 | 331 | 2.139 | 80 | 15 | 9 | 40 | 0.1 | 71.269
D | 708 | 331 | 2.139 | 80 | 15 | 9 | 50 | 0.1 | 65.415
D | 708 | 331 | 2.139 | 80 | 15 | 15 | 15 | 0.1 | 74.989
D | 708 | 331 | 2.139 | 80 | 15 | 15 | 20 | 0.1 | 71.445
D | 708 | 331 | 2.139 | 80 | 15 | 15 | 30 | 0.1 | 65.584
D | 708 | 331 | 2.139 | 80 | 15 | 15 | 40 | 0.1 | 70.987
D | 708 | 331 | 2.139 | 80 | 15 | 15 | 50 | 0.1 | 65.835
D | 708 | 331 | 2.139 | 80 | 30 | 1 | 0 | 0.1 | 95.736
D | 708 | 331 | 2.139 | 80 | 30 | 1.5 | 15 | 0.1 | 88.843
D | 708 | 331 | 2.139 | 80 | 30 | 1.5 | 20 | 0.1 | 88.601
D | 708 | 331 | 2.139 | 80 | 30 | 1.5 | 30 | 0.1 | 80.989
D | 708 | 331 | 2.139 | 80 | 30 | 1.5 | 40 | 0.1 | 84.431
D | 708 | 331 | 2.139 | 80 | 30 | 1.5 | 50 | 0.1 | 81.023
D | 708 | 331 | 2.139 | 80 | 30 | 3 | 15 | 0.1 | 82.855
D | 708 | 331 | 2.139 | 80 | 30 | 3 | 20 | 0.1 | 79.491
D | 708 | 331 | 2.139 | 80 | 30 | 3 | 30 | 0.1 | 77.15
D | 708 | 331 | 2.139 | 80 | 30 | 3 | 40 | 0.1 | 75.759
D | 708 | 331 | 2.139 | 80 | 30 | 3 | 50 | 0.1 | 77.413
D | 708 | 331 | 2.139 | 80 | 30 | 6 | 15 | 0.1 | 69.95
D | 708 | 331 | 2.139 | 80 | 30 | 6 | 20 | 0.1 | 67.896
D | 708 | 331 | 2.139 | 80 | 30 | 6 | 30 | 0.1 | 67.226
D | 708 | 331 | 2.139 | 80 | 30 | 6 | 40 | 0.1 | 66.639
D | 708 | 331 | 2.139 | 80 | 30 | 6 | 50 | 0.1 | 67.181
D | 708 | 331 | 2.139 | 80 | 30 | 9 | 15 | 0.1 | 67.638
D | 708 | 331 | 2.139 | 80 | 30 | 9 | 20 | 0.1 | 67.484
D | 708 | 331 | 2.139 | 80 | 30 | 9 | 30 | 0.1 | 60.874
D | 708 | 331 | 2.139 | 80 | 30 | 9 | 40 | 0.1 | 62.523
D | 708 | 331 | 2.139 | 80 | 30 | 9 | 50 | 0.1 | 60.978
D | 708 | 331 | 2.139 | 80 | 30 | 15 | 15 | 0.1 | 66.915
D | 708 | 331 | 2.139 | 80 | 30 | 15 | 20 | 0.1 | 67.26
D | 708 | 331 | 2.139 | 80 | 30 | 15 | 30 | 0.1 | 60.469
D | 708 | 331 | 2.139 | 80 | 30 | 15 | 40 | 0.1 | 62.467
D | 708 | 331 | 2.139 | 80 | 30 | 15 | 50 | 0.1 | 60.299
D | 708 | 331 | 2.139 | 80 | 45 | 1 | 0 | 0.1 | 84.909
D | 708 | 331 | 2.139 | 80 | 45 | 1.5 | 15 | 0.1 | 81.963
D | 708 | 331 | 2.139 | 80 | 45 | 1.5 | 20 | 0.1 | 72.057
D | 708 | 331 | 2.139 | 80 | 45 | 1.5 | 30 | 0.1 | 76.263
D | 708 | 331 | 2.139 | 80 | 45 | 1.5 | 40 | 0.1 | 77.558
D | 708 | 331 | 2.139 | 80 | 45 | 1.5 | 50 | 0.1 | 75.855
D | 708 | 331 | 2.139 | 80 | 45 | 3 | 15 | 0.1 | 65.169
D | 708 | 331 | 2.139 | 80 | 45 | 3 | 20 | 0.1 | 68.974
D | 708 | 331 | 2.139 | 80 | 45 | 3 | 30 | 0.1 | 68.123
D | 708 | 331 | 2.139 | 80 | 45 | 3 | 40 | 0.1 | 68.679
D | 708 | 331 | 2.139 | 80 | 45 | 3 | 50 | 0.1 | 68.086
D | 708 | 331 | 2.139 | 80 | 45 | 6 | 15 | 0.1 | 64.905
D | 708 | 331 | 2.139 | 80 | 45 | 6 | 20 | 0.1 | 64.68
D | 708 | 331 | 2.139 | 80 | 45 | 6 | 30 | 0.1 | 57.591
D | 708 | 331 | 2.139 | 80 | 45 | 6 | 40 | 0.1 | 56.826
D | 708 | 331 | 2.139 | 80 | 45 | 6 | 50 | 0.1 | 57.378
D | 708 | 331 | 2.139 | 80 | 45 | 9 | 15 | 0.1 | 62.433
D | 708 | 331 | 2.139 | 80 | 45 | 9 | 20 | 0.1 | 55.942
D | 708 | 331 | 2.139 | 80 | 45 | 9 | 30 | 0.1 | 56.809
D | 708 | 331 | 2.139 | 80 | 45 | 9 | 40 | 0.1 | 54.32
D | 708 | 331 | 2.139 | 80 | 45 | 9 | 50 | 0.1 | 56.969
D | 708 | 331 | 2.139 | 80 | 45 | 15 | 15 | 0.1 | 62.116
D | 708 | 331 | 2.139 | 80 | 45 | 15 | 20 | 0.1 | 55.766
D | 708 | 331 | 2.139 | 80 | 45 | 15 | 30 | 0.1 | 56.204
D | 708 | 331 | 2.139 | 80 | 45 | 15 | 40 | 0.1 | 53.583
D | 708 | 331 | 2.139 | 80 | 45 | 15 | 50 | 0.1 | 56.223
D | 708 | 331 | 2.139 | 80 | 0 | 1 | 0 | 0.14 | 93.73
D | 708 | 331 | 2.139 | 80 | 0 | 1.5 | 15 | 0.14 | 83.701
D | 708 | 331 | 2.139 | 80 | 0 | 1.5 | 20 | 0.14 | 86.812
D | 708 | 331 | 2.139 | 80 | 0 | 1.5 | 30 | 0.14 | 81.099
D | 708 | 331 | 2.139 | 80 | 0 | 1.5 | 40 | 0.14 | 79.838
D | 708 | 331 | 2.139 | 80 | 0 | 1.5 | 50 | 0.14 | 81.268
D | 708 | 331 | 2.139 | 80 | 0 | 3 | 15 | 0.14 | 80.197
D | 708 | 331 | 2.139 | 80 | 0 | 3 | 20 | 0.14 | 72.658
D | 708 | 331 | 2.139 | 80 | 0 | 3 | 30 | 0.14 | 71.483
D | 708 | 331 | 2.139 | 80 | 0 | 3 | 40 | 0.14 | 73.758
D | 708 | 331 | 2.139 | 80 | 0 | 3 | 50 | 0.14 | 71.584
D | 708 | 331 | 2.139 | 80 | 0 | 6 | 15 | 0.14 | 71.839
D | 708 | 331 | 2.139 | 80 | 0 | 6 | 20 | 0.14 | 67.706
D | 708 | 331 | 2.139 | 80 | 0 | 6 | 30 | 0.14 | 60.393
D | 708 | 331 | 2.139 | 80 | 0 | 6 | 40 | 0.14 | 64.924
D | 708 | 331 | 2.139 | 80 | 0 | 6 | 50 | 0.14 | 60.256
D | 708 | 331 | 2.139 | 80 | 0 | 9 | 15 | 0.14 | 73.382
D | 708 | 331 | 2.139 | 80 | 0 | 9 | 20 | 0.14 | 67.559
D | 708 | 331 | 2.139 | 80 | 0 | 9 | 30 | 0.14 | 62.437
D | 708 | 331 | 2.139 | 80 | 0 | 9 | 40 | 0.14 | 57.721
D | 708 | 331 | 2.139 | 80 | 0 | 9 | 50 | 0.14 | 62.472
D | 708 | 331 | 2.139 | 80 | 0 | 15 | 15 | 0.14 | 73.037
D | 708 | 331 | 2.139 | 80 | 0 | 15 | 20 | 0.14 | 67.438
D | 708 | 331 | 2.139 | 80 | 0 | 15 | 30 | 0.14 | 62.338
D | 708 | 331 | 2.139 | 80 | 0 | 15 | 40 | 0.14 | 57.201
D | 708 | 331 | 2.139 | 80 | 0 | 15 | 50 | 0.14 | 62.285
D | 708 | 331 | 2.139 | 80 | 15 | 1 | 0 | 0.14 | 95.313
D | 708 | 331 | 2.139 | 80 | 15 | 1.5 | 15 | 0.14 | 82.856
D | 708 | 331 | 2.139 | 80 | 15 | 1.5 | 20 | 0.14 | 79.607
D | 708 | 331 | 2.139 | 80 | 15 | 1.5 | 30 | 0.14 | 78.549
D | 708 | 331 | 2.139 | 80 | 15 | 1.5 | 40 | 0.14 | 83.905
D | 708 | 331 | 2.139 | 80 | 15 | 1.5 | 50 | 0.14 | 78.052
D | 708 | 331 | 2.139 | 80 | 15 | 3 | 15 | 0.14 | 75.686
D | 708 | 331 | 2.139 | 80 | 15 | 3 | 20 | 0.14 | 73.919
D | 708 | 331 | 2.139 | 80 | 15 | 3 | 30 | 0.14 | 77.216
D | 708 | 331 | 2.139 | 80 | 15 | 3 | 40 | 0.14 | 73.582
D | 708 | 331 | 2.139 | 80 | 15 | 3 | 50 | 0.14 | 77.141
D | 708 | 331 | 2.139 | 80 | 15 | 6 | 15 | 0.14 | 66.056
D | 708 | 331 | 2.139 | 80 | 15 | 6 | 20 | 0.14 | 65.399
D | 708 | 331 | 2.139 | 80 | 15 | 6 | 30 | 0.14 | 65.755
D | 708 | 331 | 2.139 | 80 | 15 | 6 | 40 | 0.14 | 58.942
D | 708 | 331 | 2.139 | 80 | 15 | 6 | 50 | 0.14 | 65.73
D | 708 | 331 | 2.139 | 80 | 15 | 9 | 15 | 0.14 | 63.954
D | 708 | 331 | 2.139 | 80 | 15 | 9 | 20 | 0.14 | 67.091
D | 708 | 331 | 2.139 | 80 | 15 | 9 | 30 | 0.14 | 60.322
D | 708 | 331 | 2.139 | 80 | 15 | 9 | 40 | 0.14 | 59.945
D | 708 | 331 | 2.139 | 80 | 15 | 9 | 50 | 0.14 | 59.833
D | 708 | 331 | 2.139 | 80 | 15 | 15 | 15 | 0.14 | 63.676
D | 708 | 331 | 2.139 | 80 | 15 | 15 | 20 | 0.14 | 66.494
D | 708 | 331 | 2.139 | 80 | 15 | 15 | 30 | 0.14 | 59.609
D | 708 | 331 | 2.139 | 80 | 15 | 15 | 40 | 0.14 | 59.464
D | 708 | 331 | 2.139 | 80 | 15 | 15 | 50 | 0.14 | 59.377
D | 708 | 331 | 2.139 | 80 | 30 | 1 | 0 | 0.14 | 91.445
D | 708 | 331 | 2.139 | 80 | 30 | 1.5 | 15 | 0.14 | 80.459
D | 708 | 331 | 2.139 | 80 | 30 | 1.5 | 20 | 0.14 | 79.22
D | 708 | 331 | 2.139 | 80 | 30 | 1.5 | 30 | 0.14 | 68.224
D | 708 | 331 | 2.139 | 80 | 30 | 1.5 | 40 | 0.14 | 77.159
D | 708 | 331 | 2.139 | 80 | 30 | 1.5 | 50 | 0.14 | 68.189
D | 708 | 331 | 2.139 | 80 | 30 | 3 | 15 | 0.14 | 69.198
D | 708 | 331 | 2.139 | 80 | 30 | 3 | 20 | 0.14 | 62.637
D | 708 | 331 | 2.139 | 80 | 30 | 3 | 30 | 0.14 | 73.014
D | 708 | 331 | 2.139 | 80 | 30 | 3 | 40 | 0.14 | 62.333
D | 708 | 331 | 2.139 | 80 | 30 | 3 | 50 | 0.14 | 73.096
D | 708 | 331 | 2.139 | 80 | 30 | 6 | 15 | 0.14 | 63.489
D | 708 | 331 | 2.139 | 80 | 30 | 6 | 20 | 0.14 | 60.833
D | 708 | 331 | 2.139 | 80 | 30 | 6 | 30 | 0.14 | 56.807
D | 708 | 331 | 2.139 | 80 | 30 | 6 | 40 | 0.14 | 53.002
D | 708 | 331 | 2.139 | 80 | 30 | 6 | 50 | 0.14 | 56.499
D | 708 | 331 | 2.139 | 80 | 30 | 9 | 15 | 0.14 | 55.077
D | 708 | 331 | 2.139 | 80 | 30 | 9 | 20 | 0.14 | 52.158
D | 708 | 331 | 2.139 | 80 | 30 | 9 | 30 | 0.14 | 52.95
D | 708 | 331 | 2.139 | 80 | 30 | 9 | 40 | 0.14 | 55.614
D | 708 | 331 | 2.139 | 80 | 30 | 9 | 50 | 0.14 | 52.736
D | 708 | 331 | 2.139 | 80 | 30 | 15 | 15 | 0.14 | 54.592
D | 708 | 331 | 2.139 | 80 | 30 | 15 | 20 | 0.14 | 51.348
D | 708 | 331 | 2.139 | 80 | 30 | 15 | 30 | 0.14 | 52.818
D | 708 | 331 | 2.139 | 80 | 30 | 15 | 40 | 0.14 | 54.716
D | 708 | 331 | 2.139 | 80 | 30 | 15 | 50 | 0.14 | 52.906
D | 708 | 331 | 2.139 | 80 | 45 | 1 | 0 | 0.14 | 80.853
D | 708 | 331 | 2.139 | 80 | 45 | 1.5 | 15 | 0.14 | 69.77
D | 708 | 331 | 2.139 | 80 | 45 | 1.5 | 20 | 0.14 | 70.941
D | 708 | 331 | 2.139 | 80 | 45 | 1.5 | 30 | 0.14 | 60.536
D | 708 | 331 | 2.139 | 80 | 45 | 1.5 | 40 | 0.14 | 66.903
D | 708 | 331 | 2.139 | 80 | 45 | 1.5 | 50 | 0.14 | 60.276
D | 708 | 331 | 2.139 | 80 | 45 | 3 | 15 | 0.14 | 59.513
D | 708 | 331 | 2.139 | 80 | 45 | 3 | 20 | 0.14 | 63.265
D | 708 | 331 | 2.139 | 80 | 45 | 3 | 30 | 0.14 | 58.136
D | 708 | 331 | 2.139 | 80 | 45 | 3 | 40 | 0.14 | 57.806
D | 708 | 331 | 2.139 | 80 | 45 | 3 | 50 | 0.14 | 58.247
D | 708 | 331 | 2.139 | 80 | 45 | 6 | 15 | 0.14 | 52.937
D | 708 | 331 | 2.139 | 80 | 45 | 6 | 20 | 0.14 | 55.241
D | 708 | 331 | 2.139 | 80 | 45 | 6 | 30 | 0.14 | 44.344
D | 708 | 331 | 2.139 | 80 | 45 | 6 | 40 | 0.14 | 49.195
D | 708 | 331 | 2.139 | 80 | 45 | 6 | 50 | 0.14 | 44.066
D | 708 | 331 | 2.139 | 80 | 45 | 9 | 15 | 0.14 | 45.842
D | 708 | 331 | 2.139 | 80 | 45 | 9 | 20 | 0.14 | 48.514
D | 708 | 331 | 2.139 | 80 | 45 | 9 | 30 | 0.14 | 48.183
D | 708 | 331 | 2.139 | 80 | 45 | 9 | 40 | 0.14 | 44.099
D | 708 | 331 | 2.139 | 80 | 45 | 9 | 50 | 0.14 | 48.214
D | 708 | 331 | 2.139 | 80 | 45 | 15 | 15 | 0.14 | 45.304
D | 708 | 331 | 2.139 | 80 | 45 | 15 | 20 | 0.14 | 48.159
D | 708 | 331 | 2.139 | 80 | 45 | 15 | 30 | 0.14 | 47.817
D | 708 | 331 | 2.139 | 80 | 45 | 15 | 40 | 0.14 | 43.384
D | 708 | 331 | 2.139 | 80 | 45 | 15 | 50 | 0.14 | 47.433
D | 708 | 331 | 2.139 | 90 | 0 | 1 | 0 | 0.03 | 126.151
D | 708 | 331 | 2.139 | 90 | 0 | 1.5 | 15 | 0.03 | 115.887
D | 708 | 331 | 2.139 | 90 | 0 | 1.5 | 20 | 0.03 | 113.972
D | 708 | 331 | 2.139 | 90 | 0 | 1.5 | 30 | 0.03 | 107.526
D | 708 | 331 | 2.139 | 90 | 0 | 1.5 | 40 | 0.03 | 106.511
D | 708 | 331 | 2.139 | 90 | 0 | 1.5 | 50 | 0.03 | 107.673
D | 708 | 331 | 2.139 | 90 | 0 | 3 | 15 | 0.03 | 102.081
D | 708 | 331 | 2.139 | 90 | 0 | 3 | 20 | 0.03 | 103.47
D | 708 | 331 | 2.139 | 90 | 0 | 3 | 30 | 0.03 | 102.783
D | 708 | 331 | 2.139 | 90 | 0 | 3 | 40 | 0.03 | 102.963
D | 708 | 331 | 2.139 | 90 | 0 | 3 | 50 | 0.03 | 102.476
D | 708 | 331 | 2.139 | 90 | 0 | 6 | 15 | 0.03 | 99.103
D | 708 | 331 | 2.139 | 90 | 0 | 6 | 20 | 0.03 | 94.909
D | 708 | 331 | 2.139 | 90 | 0 | 6 | 30 | 0.03 | 94.04
D | 708 | 331 | 2.139 | 90 | 0 | 6 | 40 | 0.03 | 90.836
D | 708 | 331 | 2.139 | 90 | 0 | 6 | 50 | 0.03 | 94.228
D | 708 | 331 | 2.139 | 90 | 0 | 9 | 15 | 0.03 | 94.728
D | 708 | 331 | 2.139 | 90 | 0 | 9 | 20 | 0.03 | 91.261
D | 708 | 331 | 2.139 | 90 | 0 | 9 | 30 | 0.03 | 87.142
D | 708 | 331 | 2.139 | 90 | 0 | 9 | 40 | 0.03 | 85.801
D | 708 | 331 | 2.139 | 90 | 0 | 9 | 50 | 0.03 | 86.939
D | 708 | 331 | 2.139 | 90 | 0 | 15 | 15 | 0.03 | 94.595
D | 708 | 331 | 2.139 | 90 | 0 | 15 | 20 | 0.03 | 90.598
D | 708 | 331 | 2.139 | 90 | 0 | 15 | 30 | 0.03 | 86.535
D | 708 | 331 | 2.139 | 90 | 0 | 15 | 40 | 0.03 | 85.687
D | 708 | 331 | 2.139 | 90 | 0 | 15 | 50 | 0.03 | 85.967
D | 708 | 331 | 2.139 | 90 | 15 | 1 | 0 | 0.03 | 125.016
D | 708 | 331 | 2.139 | 90 | 15 | 1.5 | 15 | 0.03 | 111.46
D | 708 | 331 | 2.139 | 90 | 15 | 1.5 | 20 | 0.03 | 110.244
D | 708 | 331 | 2.139 | 90 | 15 | 1.5 | 30 | 0.03 | 109.806
D | 708 | 331 | 2.139 | 90 | 15 | 1.5 | 40 | 0.03 | 108.469
D | 708 | 331 | 2.139 | 90 | 15 | 1.5 | 50 | 0.03 | 109.578
D | 708 | 331 | 2.139 | 90 | 15 | 3 | 15 | 0.03 | 105.403
D | 708 | 331 | 2.139 | 90 | 15 | 3 | 20 | 0.03 | 103.885
D | 708 | 331 | 2.139 | 90 | 15 | 3 | 30 | 0.03 | 102.237
D | 708 | 331 | 2.139 | 90 | 15 | 3 | 40 | 0.03 | 101.807
D | 708 | 331 | 2.139 | 90 | 15 | 3 | 50 | 0.03 | 101.82
D | 708 | 331 | 2.139 | 90 | 15 | 6 | 15 | 0.03 | 96.076
D | 708 | 331 | 2.139 | 90 | 15 | 6 | 20 | 0.03 | 94.164
D | 708 | 331 | 2.139 | 90 | 15 | 6 | 30 | 0.03 | 93.187
D | 708 | 331 | 2.139 | 90 | 15 | 6 | 40 | 0.03 | 92.621
D | 708 | 331 | 2.139 | 90 | 15 | 6 | 50 | 0.03 | 92.744
D | 708 | 331 | 2.139 | 90 | 15 | 9 | 15 | 0.03 | 93.81
D | 708 | 331 | 2.139 | 90 | 15 | 9 | 20 | 0.03 | 91.223
D | 708 | 331 | 2.139 | 90 | 15 | 9 | 30 | 0.03 | 89.334
D | 708 | 331 | 2.139 | 90 | 15 | 9 | 40 | 0.03 | 85.578
D | 708 | 331 | 2.139 | 90 | 15 | 9 | 50 | 0.03 | 89.282
D | 708 | 331 | 2.139 | 90 | 15 | 15 | 15 | 0.03 | 93.657
D | 708 | 331 | 2.139 | 90 | 15 | 15 | 20 | 0.03 | 90.791
D | 708 | 331 | 2.139 | 90 | 15 | 15 | 30 | 0.03 | 89.434
D | 708 | 331 | 2.139 | 90 | 15 | 15 | 40 | 0.03 | 85.084
D | 708 | 331 | 2.139 | 90 | 15 | 15 | 50 | 0.03 | 89.428
D | 708 | 331 | 2.139 | 90 | 30 | 1 | 0 | 0.03 | 112.868
D | 708 | 331 | 2.139 | 90 | 30 | 1.5 | 15 | 0.03 | 105.147
D | 708 | 331 | 2.139 | 90 | 30 | 1.5 | 20 | 0.03 | 104.965
D | 708 | 331 | 2.139 | 90 | 30 | 1.5 | 30 | 0.03 | 98.675
D | 708 | 331 | 2.139 | 90 | 30 | 1.5 | 40 | 0.03 | 98.381
D | 708 | 331 | 2.139 | 90 | 30 | 1.5 | 50 | 0.03 | 98.394
D | 708 | 331 | 2.139 | 90 | 30 | 3 | 15 | 0.03 | 93.506
D | 708 | 331 | 2.139 | 90 | 30 | 3 | 20 | 0.03 | 95.48
D | 708 | 331 | 2.139 | 90 | 30 | 3 | 30 | 0.03 | 90.516
D | 708 | 331 | 2.139 | 90 | 30 | 3 | 40 | 0.03 | 92.392
D | 708 | 331 | 2.139 | 90 | 30 | 3 | 50 | 0.03 | 91.103
D | 708 | 331 | 2.139 | 90 | 30 | 6 | 15 | 0.03 | 91.237
D | 708 | 331 | 2.139 | 90 | 30 | 6 | 20 | 0.03 | 86.269
D | 708 | 331 | 2.139 | 90 | 30 | 6 | 30 | 0.03 | 87.288
D | 708 | 331 | 2.139 | 90 | 30 | 6 | 40 | 0.03 | 84.716
D | 708 | 331 | 2.139 | 90 | 30 | 6 | 50 | 0.03 | 87.025
D | 708 | 331 | 2.139 | 90 | 30 | 9 | 15 | 0.03 | 88.064
D | 708 | 331 | 2.139 | 90 | 30 | 9 | 20 | 0.03 | 85.286
D | 708 | 331 | 2.139 | 90 | 30 | 9 | 30 | 0.03 | 77.909
D | 708 | 331 | 2.139 | 90 | 30 | 9 | 40 | 0.03 | 81.737
D | 708 | 331 | 2.139 | 90 | 30 | 9 | 50 | 0.03 | 77.55
D | 708 | 331 | 2.139 | 90 | 30 | 15 | 15 | 0.03 | 87.767
D | 708 | 331 | 2.139 | 90 | 30 | 15 | 20 | 0.03 | 84.927
D | 708 | 331 | 2.139 | 90 | 30 | 15 | 30 | 0.03 | 77.548
D | 708 | 331 | 2.139 | 90 | 30 | 15 | 40 | 0.03 | 81.106
D | 708 | 331 | 2.139 | 90 | 30 | 15 | 50 | 0.03 | 77.293
D | 708 | 331 | 2.139 | 90 | 45 | 1 | 0 | 0.03 | 101.567
D | 708 | 331 | 2.139 | 90 | 45 | 1.5 | 15 | 0.03 | 94.925
D | 708 | 331 | 2.139 | 90 | 45 | 1.5 | 20 | 0.03 | 92.438
D | 708 | 331 | 2.139 | 90 | 45 | 1.5 | 30 | 0.03 | 88.348
D | 708 | 331 | 2.139 | 90 | 45 | 1.5 | 40 | 0.03 | 89.909
D | 708 | 331 | 2.139 | 90 | 45 | 1.5 | 50 | 0.03 | 87.895
D | 708 | 331 | 2.139 | 90 | 45 | 3 | 15 | 0.03 | 89.223
D | 708 | 331 | 2.139 | 90 | 45 | 3 | 20 | 0.03 | 84.117
D | 708 | 331 | 2.139 | 90 | 45 | 3 | 30 | 0.03 | 81.831
D | 708 | 331 | 2.139 | 90 | 45 | 3 | 40 | 0.03 | 83.661
D | 708 | 331 | 2.139 | 90 | 45 | 3 | 50 | 0.03 | 81.414
D | 708 | 331 | 2.139 | 90 | 45 | 6 | 15 | 0.03 | 76.551
D | 708 | 331 | 2.139 | 90 | 45 | 6 | 20 | 0.03 | 76.845
D | 708 | 331 | 2.139 | 90 | 45 | 6 | 30 | 0.03 | 74.047
D | 708 | 331 | 2.139 | 90 | 45 | 6 | 40 | 0.03 | 72.69
D | 708 | 331 | 2.139 | 90 | 45 | 6 | 50 | 0.03 | 74.027
D | 708 | 331 | 2.139 | 90 | 45 | 9 | 15 | 0.03 | 72.146
D | 708 | 331 | 2.139 | 90 | 45 | 9 | 20 | 0.03 | 72.446
D | 708 | 331 | 2.139 | 90 | 45 | 9 | 30 | 0.03 | 70.724
D | 708 | 331 | 2.139 | 90 | 45 | 9 | 40 | 0.03 | 65.481
D | 708 | 331 | 2.139 | 90 | 45 | 9 | 50 | 0.03 | 70.542
D | 708 | 331 | 2.139 | 90 | 45 | 15 | 15 | 0.03 | 72.018
D | 708 | 331 | 2.139 | 90 | 45 | 15 | 20 | 0.03 | 71.799
D | 708 | 331 | 2.139 | 90 | 45 | 15 | 30 | 0.03 | 70.355
D | 708 | 331 | 2.139 | 90 | 45 | 15 | 40 | 0.03 | 65.127
D | 708 | 331 | 2.139 | 90 | 45 | 15 | 50 | 0.03 | 70.042
D | 708 | 331 | 2.139 | 90 | 0 | 1 | 0 | 0.06 | 109.763
D | 708 | 331 | 2.139 | 90 | 0 | 1.5 | 15 | 0.06 | 100.661
D | 708 | 331 | 2.139 | 90 | 0 | 1.5 | 20 | 0.06 | 100.149
D | 708 | 331 | 2.139 | 90 | 0 | 1.5 | 30 | 0.06 | 92.743
D | 708 | 331 | 2.139 | 90 | 0 | 1.5 | 40 | 0.06 | 97.081
D | 708 | 331 | 2.139 | 90 | 0 | 1.5 | 50 | 0.06 | 92.423
D | 708 | 331 | 2.139 | 90 | 0 | 3 | 15 | 0.06 | 91.791
D | 708 | 331 | 2.139 | 90 | 0 | 3 | 20 | 0.06 | 90.066
D | 708 | 331 | 2.139 | 90 | 0 | 3 | 30 | 0.06 | 89.729
D | 708 | 331 | 2.139 | 90 | 0 | 3 | 40 | 0.06 | 87.047
D | 708 | 331 | 2.139 | 90 | 0 | 3 | 50 | 0.06 | 89.622
D | 708 | 331 | 2.139 | 90 | 0 | 6 | 15 | 0.06 | 89.529
D | 708 | 331 | 2.139 | 90 | 0 | 6 | 20 | 0.06 | 82.981
D | 708 | 331 | 2.139 | 90 | 0 | 6 | 30 | 0.06 | 78.469
D | 708 | 331 | 2.139 | 90 | 0 | 6 | 40 | 0.06 | 78.165
D | 708 | 331 | 2.139 | 90 | 0 | 6 | 50 | 0.06 | 78.809
D | 708 | 331 | 2.139 | 90 | 0 | 9 | 15 | 0.06 | 81.629
D | 708 | 331 | 2.139 | 90 | 0 | 9 | 20 | 0.06 | 81.738
D | 708 | 331 | 2.139 | 90 | 0 | 9 | 30 | 0.06 | 73.555
D | 708 | 331 | 2.139 | 90 | 0 | 9 | 40 | 0.06 | 75.787
D | 708 | 331 | 2.139 | 90 | 0 | 9 | 50 | 0.06 | 72.945
D | 708 | 331 | 2.139 | 90 | 0 | 15 | 15 | 0.06 | 81.38
D | 708 | 331 | 2.139 | 90 | 0 | 15 | 20 | 0.06 | 81.35
D | 708 | 331 | 2.139 | 90 | 0 | 15 | 30 | 0.06 | 73.569
D | 708 | 331 | 2.139 | 90 | 0 | 15 | 40 | 0.06 | 75.128
D | 708 | 331 | 2.139 | 90 | 0 | 15 | 50 | 0.06 | 73.129
D | 708 | 331 | 2.139 | 90 | 15 | 1 | 0 | 0.06 | 111.836
D | 708 | 331 | 2.139 | 90 | 15 | 1.5 | 15 | 0.06 | 103.611
D | 708 | 331 | 2.139 | 90 | 15 | 1.5 | 20 | 0.06 | 98.924
D | 708 | 331 | 2.139 | 90 | 15 | 1.5 | 30 | 0.06 | 101.219
D | 708 | 331 | 2.139 | 90 | 15 | 1.5 | 40 | 0.06 | 95.887
D | 708 | 331 | 2.139 | 90 | 15 | 1.5 | 50 | 0.06 | 100.766
D | 708 | 331 | 2.139 | 90 | 15 | 3 | 15 | 0.06 | 94.996
D | 708 | 331 | 2.139 | 90 | 15 | 3 | 20 | 0.06 | 92.523
D | 708 | 331 | 2.139 | 90 | 15 | 3 | 30 | 0.06 | 90.217
D | 708 | 331 | 2.139 | 90 | 15 | 3 | 40 | 0.06 | 88.699
D | 708 | 331 | 2.139 | 90 | 15 | 3 | 50 | 0.06 | 90.117
D | 708 | 331 | 2.139 | 90 | 15 | 6 | 15 | 0.06 | 87.972
D | 708 | 331 | 2.139 | 90 | 15 | 6 | 20 | 0.06 | 84.256
D | 708 | 331 | 2.139 | 90 | 15 | 6 | 30 | 0.06 | 81.429
D | 708 | 331 | 2.139 | 90 | 15 | 6 | 40 | 0.06 | 80.101
D | 708 | 331 | 2.139 | 90 | 15 | 6 | 50 | 0.06 | 81.67
D | 708 | 331 | 2.139 | 90 | 15 | 9 | 15 | 0.06 | 83.556
D | 708 | 331 | 2.139 | 90 | 15 | 9 | 20 | 0.06 | 76.876
D | 708 | 331 | 2.139 | 90 | 15 | 9 | 30 | 0.06 | 78.538
D | 708 | 331 | 2.139 | 90 | 15 | 9 | 40 | 0.06 | 79.427
D | 708 | 331 | 2.139 | 90 | 15 | 9 | 50 | 0.06 | 78.037
D | 708 | 331 | 2.139 | 90 | 15 | 15 | 15 | 0.06 | 83.385
D | 708 | 331 | 2.139 | 90 | 15 | 15 | 20 | 0.06 | 76.59
D | 708 | 331 | 2.139 | 90 | 15 | 15 | 30 | 0.06 | 78.142
D | 708 | 331 | 2.139 | 90 | 15 | 15 | 40 | 0.06 | 79.051
D | 708 | 331 | 2.139 | 90 | 15 | 15 | 50 | 0.06 | 77.572
D | 708 | 331 | 2.139 | 90 | 30 | 1 | 0 | 0.06 | 102.246
D | 708 | 331 | 2.139 | 90 | 30 | 1.5 | 15 | 0.06 | 93.024
D | 708 | 331 | 2.139 | 90 | 30 | 1.5 | 20 | 0.06 | 96.994
D | 708 | 331 | 2.139 | 90 | 30 | 1.5 | 30 | 0.06 | 91.651
D | 708 | 331 | 2.139 | 90 | 30 | 1.5 | 40 | 0.06 | 86.373
D | 708 | 331 | 2.139 | 90 | 30 | 1.5 | 50 | 0.06 | 91.561
D | 708 | 331 | 2.139 | 90 | 30 | 3 | 15 | 0.06 | 85.021
D | 708 | 331 | 2.139 | 90 | 30 | 3 | 20 | 0.06 | 84.957
D | 708 | 331 | 2.139 | 90 | 30 | 3 | 30 | 0.06 | 83.706
D | 708 | 331 | 2.139 | 90 | 30 | 3 | 40 | 0.06 | 82.811
D | 708 | 331 | 2.139 | 90 | 30 | 3 | 50 | 0.06 | 83.409
D | 708 | 331 | 2.139 | 90 | 30 | 6 | 15 | 0.06 | 79.794
D | 708 | 331 | 2.139 | 90 | 30 | 6 | 20 | 0.06 | 77.268
D | 708 | 331 | 2.139 | 90 | 30 | 6 | 30 | 0.06 | 76.985
D | 708 | 331 | 2.139 | 90 | 30 | 6 | 40 | 0.06 | 72.133
D | 708 | 331 | 2.139 | 90 | 30 | 6 | 50 | 0.06 | 76.457
D | 708 | 331 | 2.139 | 90 | 30 | 9 | 15 | 0.06 | 73.445
D | 708 | 331 | 2.139 | 90 | 30 | 9 | 20 | 0.06 | 72.321
D | 708 | 331 | 2.139 | 90 | 30 | 9 | 30 | 0.06 | 65.705
D | 708 | 331 | 2.139 | 90 | 30 | 9 | 40 | 0.06 | 67.443
D | 708 | 331 | 2.139 | 90 | 30 | 9 | 50 | 0.06 | 65.422
D | 708 | 331 | 2.139 | 90 | 30 | 15 | 15 | 0.06 | 72.553
D | 708 | 331 | 2.139 | 90 | 30 | 15 | 20 | 0.06 | 71.821
D | 708 | 331 | 2.139 | 90 | 30 | 15 | 30 | 0.06 | 65.311
D | 708 | 331 | 2.139 | 90 | 30 | 15 | 40 | 0.06 | 66.943
D | 708 | 331 | 2.139 | 90 | 30 | 15 | 50 | 0.06 | 65.479
D | 708 | 331 | 2.139 | 90 | 45 | 1 | 0 | 0.06 | 91.454
D | 708 | 331 | 2.139 | 90 | 45 | 1.5 | 15 | 0.06 | 84.625
D | 708 | 331 | 2.139 | 90 | 45 | 1.5 | 20 | 0.06 | 82.943
D | 708 | 331 | 2.139 | 90 | 45 | 1.5 | 30 | 0.06 | 80.203
D | 708 | 331 | 2.139 | 90 | 45 | 1.5 | 40 | 0.06 | 80.225
D | 708 | 331 | 2.139 | 90 | 45 | 1.5 | 50 | 0.06 | 79.844
D | 708 | 331 | 2.139 | 90 | 45 | 3 | 15 | 0.06 | 78.744
D | 708 | 331 | 2.139 | 90 | 45 | 3 | 20 | 0.06 | 74.697
D | 708 | 331 | 2.139 | 90 | 45 | 3 | 30 | 0.06 | 71.052
D | 708 | 331 | 2.139 | 90 | 45 | 3 | 40 | 0.06 | 73.895
D | 708 | 331 | 2.139 | 90 | 45 | 3 | 50 | 0.06 | 70.946
D | 708 | 331 | 2.139 | 90 | 45 | 6 | 15 | 0.06 | 69.093
D | 708 | 331 | 2.139 | 90 | 45 | 6 | 20 | 0.06 | 69.158
D | 708 | 331 | 2.139 | 90 | 45 | 6 | 30 | 0.06 | 67.547
D | 708 | 331 | 2.139 | 90 | 45 | 6 | 40 | 0.06 | 65.356
D | 708 | 331 | 2.139 | 90 | 45 | 6 | 50 | 0.06 | 67.314
D | 708 | 331 | 2.139 | 90 | 45 | 9 | 15 | 0.06 | 62.701
D | 708 | 331 | 2.139 | 90 | 45 | 9 | 20 | 0.06 | 60.688
D | 708 | 331 | 2.139 | 90 | 45 | 9 | 30 | 0.06 | 56.428
D | 708 | 331 | 2.139 | 90 | 45 | 9 | 40 | 0.06 | 61.004
D | 708 | 331 | 2.139 | 90 | 45 | 9 | 50 | 0.06 | 56.145
D | 708 | 331 | 2.139 | 90 | 45 | 15 | 15 | 0.06 | 62.106
D | 708 | 331 | 2.139 | 90 | 45 | 15 | 20 | 0.06 | 60.392
D | 708 | 331 | 2.139 | 90 | 45 | 15 | 30 | 0.06 | 56.009
D | 708 | 331 | 2.139 | 90 | 45 | 15 | 40 | 0.06 | 60.574
D | 708 | 331 | 2.139 | 90 | 45 | 15 | 50 | 0.06 | 55.622
D | 708 | 331 | 2.139 | 90 | 0 | 1 | 0 | 0.1 | 94.105
D | 708 | 331 | 2.139 | 90 | 0 | 1.5 | 15 | 0.1 | 84.911
D | 708 | 331 | 2.139 | 90 | 0 | 1.5 | 20 | 0.1 | 88.891
D | 708 | 331 | 2.139 | 90 | 0 | 1.5 | 30 | 0.1 | 82.236
D | 708 | 331 | 2.139 | 90 | 0 | 1.5 | 40 | 0.1 | 82.591
D | 708 | 331 | 2.139 | 90 | 0 | 1.5 | 50 | 0.1 | 81.634
D | 708 | 331 | 2.139 | 90 | 0 | 3 | 15 | 0.1 | 81.027
D | 708 | 331 | 2.139 | 90 | 0 | 3 | 20 | 0.1 | 75.683
D | 708 | 331 | 2.139 | 90 | 0 | 3 | 30 | 0.1 | 77.062
D | 708 | 331 | 2.139 | 90 | 0 | 3 | 40 | 0.1 | 74.537
D | 708 | 331 | 2.139 | 90 | 0 | 3 | 50 | 0.1 | 76.852
D | 708 | 331 | 2.139 | 90 | 0 | 6 | 15 | 0.1 | 73.193
D | 708 | 331 | 2.139 | 90 | 0 | 6 | 20 | 0.1 | 67.35
D | 708 | 331 | 2.139 | 90 | 0 | 6 | 30 | 0.1 | 65.515
D | 708 | 331 | 2.139 | 90 | 0 | 6 | 40 | 0.1 | 70.326
D | 708 | 331 | 2.139 | 90 | 0 | 6 | 50 | 0.1 | 65.261
D | 708 | 331 | 2.139 | 90 | 0 | 9 | 15 | 0.1 | 63.122
D | 708 | 331 | 2.139 | 90 | 0 | 9 | 20 | 0.1 | 64.014
D | 708 | 331 | 2.139 | 90 | 0 | 9 | 30 | 0.1 | 63.092
D | 708 | 331 | 2.139 | 90 | 0 | 9 | 40 | 0.1 | 64.885
D | 708 | 331 | 2.139 | 90 | 0 | 9 | 50 | 0.1 | 62.682
D | 708 | 331 | 2.139 | 90 | 0 | 15 | 15 | 0.1 | 62.544
D | 708 | 331 | 2.139 | 90 | 0 | 15 | 20 | 0.1 | 63.847
D | 708 | 331 | 2.139 | 90 | 0 | 15 | 30 | 0.1 | 62.627
D | 708 | 331 | 2.139 | 90 | 0 | 15 | 40 | 0.1 | 64.501
D | 708 | 331 | 2.139 | 90 | 0 | 15 | 50 | 0.1 | 62.284
D | 708 | 331 | 2.139 | 90 | 15 | 1 | 0 | 0.1 | 97.336
D | 708 | 331 | 2.139 | 90 | 15 | 1.5 | 15 | 0.1 | 86.823
D | 708 | 331 | 2.139 | 90 | 15 | 1.5 | 20 | 0.1 | 89.212
D | 708 | 331 | 2.139 | 90 | 15 | 1.5 | 30 | 0.1 | 85.396
D | 708 | 331 | 2.139 | 90 | 15 | 1.5 | 40 | 0.1 | 87.393
D | 708 | 331 | 2.139 | 90 | 15 | 1.5 | 50 | 0.1 | 85.181
D | 708 | 331 | 2.139 | 90 | 15 | 3 | 15 | 0.1 | 82.395
D | 708 | 331 | 2.139 | 90 | 15 | 3 | 20 | 0.1 | 79.729
D | 708 | 331 | 2.139 | 90 | 15 | 3 | 30 | 0.1 | 73.553
D | 708 | 331 | 2.139 | 90 | 15 | 3 | 40 | 0.1 | 76.529
D | 708 | 331 | 2.139 | 90 | 15 | 3 | 50 | 0.1 | 73.061
D | 708 | 331 | 2.139 | 90 | 15 | 6 | 15 | 0.1 | 72.689
D | 708 | 331 | 2.139 | 90 | 15 | 6 | 20 | 0.1 | 72.163
D | 708 | 331 | 2.139 | 90 | 15 | 6 | 30 | 0.1 | 69.75
D | 708 | 331 | 2.139 | 90 | 15 | 6 | 40 | 0.1 | 64.657
D | 708 | 331 | 2.139 | 90 | 15 | 6 | 50 | 0.1 | 69.262
D | 708 | 331 | 2.139 | 90 | 15 | 9 | 15 | 0.1 | 70.597
D | 708 | 331 | 2.139 | 90 | 15 | 9 | 20 | 0.1 | 66.131
D | 708 | 331 | 2.139 | 90 | 15 | 9 | 30 | 0.1 | 62.502
D | 708 | 331 | 2.139 | 90 | 15 | 9 | 40 | 0.1 | 64.115
D | 708 | 331 | 2.139 | 90 | 15 | 9 | 50 | 0.1 | 61.78
D | 708 | 331 | 2.139 | 90 | 15 | 15 | 15 | 0.1 | 70.033
D | 708 | 331 | 2.139 | 90 | 15 | 15 | 20 | 0.1 | 65.884
D | 708 | 331 | 2.139 | 90 | 15 | 15 | 30 | 0.1 | 62.178
D | 708 | 331 | 2.139 | 90 | 15 | 15 | 40 | 0.1 | 63.886
D | 708 | 331 | 2.139 | 90 | 15 | 15 | 50 | 0.1 | 61.833
D | 708 | 331 | 2.139 | 90 | 30 | 1 | 0 | 0.1 | 87.331
D | 708 | 331 | 2.139 | 90 | 30 | 1.5 | 15 | 0.1 | 82.204
D | 708 | 331 | 2.139 | 90 | 30 | 1.5 | 20 | 0.1 | 81.656
D | 708 | 331 | 2.139 | 90 | 30 | 1.5 | 30 | 0.1 | 77.223
D | 708 | 331 | 2.139 | 90 | 30 | 1.5 | 40 | 0.1 | 79.011
D | 708 | 331 | 2.139 | 90 | 30 | 1.5 | 50 | 0.1 | 76.887
D | 708 | 331 | 2.139 | 90 | 30 | 3 | 15 | 0.1 | 73.209
D | 708 | 331 | 2.139 | 90 | 30 | 3 | 20 | 0.1 | 77.564
D | 708 | 331 | 2.139 | 90 | 30 | 3 | 30 | 0.1 | 67.489
D | 708 | 331 | 2.139 | 90 | 30 | 3 | 40 | 0.1 | 69.869
D | 708 | 331 | 2.139 | 90 | 30 | 3 | 50 | 0.1 | 67.245
D | 708 | 331 | 2.139 | 90 | 30 | 6 | 15 | 0.1 | 65.724
D | 708 | 331 | 2.139 | 90 | 30 | 6 | 20 | 0.1 | 58.93
D | 708 | 331 | 2.139 | 90 | 30 | 6 | 30 | 0.1 | 59.91
D | 708 | 331 | 2.139 | 90 | 30 | 6 | 40 | 0.1 | 63.767
D | 708 | 331 | 2.139 | 90 | 30 | 6 | 50 | 0.1 | 59.528
D | 708 | 331 | 2.139 | 90 | 30 | 9 | 15 | 0.1 | 64.616
D | 708 | 331 | 2.139 | 90 | 30 | 9 | 20 | 0.1 | 59.538
D | 708 | 331 | 2.139 | 90 | 30 | 9 | 30 | 0.1 | 55.293
D | 708 | 331 | 2.139 | 90 | 30 | 9 | 40 | 0.1 | 48.185
D | 708 | 331 | 2.139 | 90 | 30 | 9 | 50 | 0.1 | 54.605
D | 708 | 331 | 2.139 | 90 | 30 | 15 | 15 | 0.1 | 64.182
D | 708 | 331 | 2.139 | 90 | 30 | 15 | 20 | 0.1 | 58.916
D | 708 | 331 | 2.139 | 90 | 30 | 15 | 30 | 0.1 | 54.447
D | 708 | 331 | 2.139 | 90 | 30 | 15 | 40 | 0.1 | 47.461
D | 708 | 331 | 2.139 | 90 | 30 | 15 | 50 | 0.1 | 54.526
D | 708 | 331 | 2.139 | 90 | 45 | 1 | 0 | 0.1 | 82.296
D | 708 | 331 | 2.139 | 90 | 45 | 1.5 | 15 | 0.1 | 68.285
D | 708 | 331 | 2.139 | 90 | 45 | 1.5 | 20 | 0.1 | 68.622
D | 708 | 331 | 2.139 | 90 | 45 | 1.5 | 30 | 0.1 | 70.246
D | 708 | 331 | 2.139 | 90 | 45 | 1.5 | 40 | 0.1 | 67.78
D | 708 | 331 | 2.139 | 90 | 45 | 1.5 | 50 | 0.1 | 69.977
D | 708 | 331 | 2.139 | 90 | 45 | 3 | 15 | 0.1 | 65.488
D | 708 | 331 | 2.139 | 90 | 45 | 3 | 20 | 0.1 | 68.578
D | 708 | 331 | 2.139 | 90 | 45 | 3 | 30 | 0.1 | 58.757
D | 708 | 331 | 2.139 | 90 | 45 | 3 | 40 | 0.1 | 57.202
D | 708 | 331 | 2.139 | 90 | 45 | 3 | 50 | 0.1 | 58.327
D | 708 | 331 | 2.139 | 90 | 45 | 6 | 15 | 0.1 | 59.395
D | 708 | 331 | 2.139 | 90 | 45 | 6 | 20 | 0.1 | 58.513
D | 708 | 331 | 2.139 | 90 | 45 | 6 | 30 | 0.1 | 50.22
D | 708 | 331 | 2.139 | 90 | 45 | 6 | 40 | 0.1 | 50.876
D | 708 | 331 | 2.139 | 90 | 45 | 6 | 50 | 0.1 | 49.633
D | 708 | 331 | 2.139 | 90 | 45 | 9 | 15 | 0.1 | 56.244
D | 708 | 331 | 2.139 | 90 | 45 | 9 | 20 | 0.1 | 52.476
D | 708 | 331 | 2.139 | 90 | 45 | 9 | 30 | 0.1 | 46.921
D | 708 | 331 | 2.139 | 90 | 45 | 9 | 40 | 0.1 | 47.541
D | 708 | 331 | 2.139 | 90 | 45 | 9 | 50 | 0.1 | 46.426
D | 708 | 331 | 2.139 | 90 | 45 | 15 | 15 | 0.1 | 56.011
D | 708 | 331 | 2.139 | 90 | 45 | 15 | 20 | 0.1 | 51.607
D | 708 | 331 | 2.139 | 90 | 45 | 15 | 30 | 0.1 | 46.018
D | 708 | 331 | 2.139 | 90 | 45 | 15 | 40 | 0.1 | 46.736
D | 708 | 331 | 2.139 | 90 | 45 | 15 | 50 | 0.1 | 45.903
D | 708 | 331 | 2.139 | 90 | 0 | 1 | 0 | 0.14 | 84.817
D | 708 | 331 | 2.139 | 90 | 0 | 1.5 | 15 | 0.14 | 80.322
D | 708 | 331 | 2.139 | 90 | 0 | 1.5 | 20 | 0.14 | 78.769
D | 708 | 331 | 2.139 | 90 | 0 | 1.5 | 30 | 0.14 | 74.755
D | 708 | 331 | 2.139 | 90 | 0 | 1.5 | 40 | 0.14 | 68.283
D | 708 | 331 | 2.139 | 90 | 0 | 1.5 | 50 | 0.14 | 74.512
D | 708 | 331 | 2.139 | 90 | 0 | 3 | 15 | 0.14 | 68.431
D | 708 | 331 | 2.139 | 90 | 0 | 3 | 20 | 0.14 | 65.488
D | 708 | 331 | 2.139 | 90 | 0 | 3 | 30 | 0.14 | 67.707
D | 708 | 331 | 2.139 | 90 | 0 | 3 | 40 | 0.14 | 59.239
D | 708 | 331 | 2.139 | 90 | 0 | 3 | 50 | 0.14 | 67.668
D | 708 | 331 | 2.139 | 90 | 0 | 6 | 15 | 0.14 | 63.789
D | 708 | 331 | 2.139 | 90 | 0 | 6 | 20 | 0.14 | 53.758
D | 708 | 331 | 2.139 | 90 | 0 | 6 | 30 | 0.14 | 59.128
D | 708 | 331 | 2.139 | 90 | 0 | 6 | 40 | 0.14 | 54.498
D | 708 | 331 | 2.139 | 90 | 0 | 6 | 50 | 0.14 | 59.303
D | 708 | 331 | 2.139 | 90 | 0 | 9 | 15 | 0.14 | 58.81
D | 708 | 331 | 2.139 | 90 | 0 | 9 | 20 | 0.14 | 57.918
D | 708 | 331 | 2.139 | 90 | 0 | 9 | 30 | 0.14 | 53.18
D | 708 | 331 | 2.139 | 90 | 0 | 9 | 40 | 0.14 | 57.023
D | 708 | 331 | 2.139 | 90 | 0 | 9 | 50 | 0.14 | 52.46
D | 708 | 331 | 2.139 | 90 | 0 | 15 | 15 | 0.14 | 58.494
D | 708 | 331 | 2.139 | 90 | 0 | 15 | 20 | 0.14 | 57.416
D | 708 | 331 | 2.139 | 90 | 0 | 15 | 30 | 0.14 | 52.587
D | 708 | 331 | 2.139 | 90 | 0 | 15 | 40 | 0.14 | 56.442
D | 708 | 331 | 2.139 | 90 | 0 | 15 | 50 | 0.14 | 52.122
D | 708 | 331 | 2.139 | 90 | 15 | 1 | 0 | 0.14 | 89.72
D | 708 | 331 | 2.139 | 90 | 15 | 1.5 | 15 | 0.14 | 74.837
D | 708 | 331 | 2.139 | 90 | 15 | 1.5 | 20 | 0.14 | 78.773
D | 708 | 331 | 2.139 | 90 | 15 | 1.5 | 30 | 0.14 | 75.545
D | 708 | 331 | 2.139 | 90 | 15 | 1.5 | 40 | 0.14 | 74.033
D | 708 | 331 | 2.139 | 90 | 15 | 1.5 | 50 | 0.14 | 75.049
D | 708 | 331 | 2.139 | 90 | 15 | 3 | 15 | 0.14 | 68.796
D | 708 | 331 | 2.139 | 90 | 15 | 3 | 20 | 0.14 | 65.361
D | 708 | 331 | 2.139 | 90 | 15 | 3 | 30 | 0.14 | 63.392
D | 708 | 331 | 2.139 | 90 | 15 | 3 | 40 | 0.14 | 64.02
D | 708 | 331 | 2.139 | 90 | 15 | 3 | 50 | 0.14 | 62.906
D | 708 | 331 | 2.139 | 90 | 15 | 6 | 15 | 0.14 | 59.781
D | 708 | 331 | 2.139 | 90 | 15 | 6 | 20 | 0.14 | 55.147
D | 708 | 331 | 2.139 | 90 | 15 | 6 | 30 | 0.14 | 56.103
D | 708 | 331 | 2.139 | 90 | 15 | 6 | 40 | 0.14 | 55.807
D | 708 | 331 | 2.139 | 90 | 15 | 6 | 50 | 0.14 | 56.115
D | 708 | 331 | 2.139 | 90 | 15 | 9 | 15 | 0.14 | 56.672
D | 708 | 331 | 2.139 | 90 | 15 | 9 | 20 | 0.14 | 53.246
D | 708 | 331 | 2.139 | 90 | 15 | 9 | 30 | 0.14 | 52.156
D | 708 | 331 | 2.139 | 90 | 15 | 9 | 40 | 0.14 | 55.302
D | 708 | 331 | 2.139 | 90 | 15 | 9 | 50 | 0.14 | 51.728
D | 708 | 331 | 2.139 | 90 | 15 | 15 | 15 | 0.14 | 56.02
D | 708 | 331 | 2.139 | 90 | 15 | 15 | 20 | 0.14 | 52.467
D | 708 | 331 | 2.139 | 90 | 15 | 15 | 30 | 0.14 | 51.507
D | 708 | 331 | 2.139 | 90 | 15 | 15 | 40 | 0.14 | 54.672
D | 708 | 331 | 2.139 | 90 | 15 | 15 | 50 | 0.14 | 51.857
D | 708 | 331 | 2.139 | 90 | 30 | 1 | 0 | 0.14 | 83.194
D | 708 | 331 | 2.139 | 90 | 30 | 1.5 | 15 | 0.14 | 75.077
D | 708 | 331 | 2.139 | 90 | 30 | 1.5 | 20 | 0.14 | 74.132
D | 708 | 331 | 2.139 | 90 | 30 | 1.5 | 30 | 0.14 | 65.967
D | 708 | 331 | 2.139 | 90 | 30 | 1.5 | 40 | 0.14 | 70.944
D | 708 | 331 | 2.139 | 90 | 30 | 1.5 | 50 | 0.14 | 65.846
D | 708 | 331 | 2.139 | 90 | 30 | 3 | 15 | 0.14 | 60
D | 708 | 331 | 2.139 | 90 | 30 | 3 | 20 | 0.14 | 63.809
D | 708 | 331 | 2.139 | 90 | 30 | 3 | 30 | 0.14 | 62.176
D | 708 | 331 | 2.139 | 90 | 30 | 3 | 40 | 0.14 | 59.651
D | 708 | 331 | 2.139 | 90 | 30 | 3 | 50 | 0.14 | 62.207
D | 708 | 331 | 2.139 | 90 | 30 | 6 | 15 | 0.14 | 54.281
D | 708 | 331 | 2.139 | 90 | 30 | 6 | 20 | 0.14 | 53.645
D | 708 | 331 | 2.139 | 90 | 30 | 6 | 30 | 0.14 | 52.627
D | 708 | 331 | 2.139 | 90 | 30 | 6 | 40 | 0.14 | 50.382
D | 708 | 331 | 2.139 | 90 | 30 | 6 | 50 | 0.14 | 52.305
D | 708 | 331 | 2.139 | 90 | 30 | 9 | 15 | 0.14 | 56.367
D | 708 | 331 | 2.139 | 90 | 30 | 9 | 20 | 0.14 | 51.461
D | 708 | 331 | 2.139 | 90 | 30 | 9 | 30 | 0.14 | 50.494
D | 708 | 331 | 2.139 | 90 | 30 | 9 | 40 | 0.14 | 46.491
D | 708 | 331 | 2.139 | 90 | 30 | 9 | 50 | 0.14 | 49.87
D | 708 | 331 | 2.139 | 90 | 30 | 15 | 15 | 0.14 | 55.503
D | 708 | 331 | 2.139 | 90 | 30 | 15 | 20 | 0.14 | 50.779
D | 708 | 331 | 2.139 | 90 | 30 | 15 | 30 | 0.14 | 49.695
D | 708 | 331 | 2.139 | 90 | 30 | 15 | 40 | 0.14 | 46.114
D | 708 | 331 | 2.139 | 90 | 30 | 15 | 50 | 0.14 | 49.371
D | 708 | 331 | 2.139 | 90 | 45 | 1 | 0 | 0.14 | 79.27
D | 708 | 331 | 2.139 | 90 | 45 | 1.5 | 15 | 0.14 | 70.066
D | 708 | 331 | 2.139 | 90 | 45 | 1.5 | 20 | 0.14 | 64.33
D | 708 | 331 | 2.139 | 90 | 45 | 1.5 | 30 | 0.14 | 58.562
D | 708 | 331 | 2.139 | 90 | 45 | 1.5 | 40 | 0.14 | 58.688
D | 708 | 331 | 2.139 | 90 | 45 | 1.5 | 50 | 0.14 | 58.392
D | 708 | 331 | 2.139 | 90 | 45 | 3 | 15 | 0.14 | 59.572
D | 708 | 331 | 2.139 | 90 | 45 | 3 | 20 | 0.14 | 57.07
D | 708 | 331 | 2.139 | 90 | 45 | 3 | 30 | 0.14 | 42.845
D | 708 | 331 | 2.139 | 90 | 45 | 3 | 40 | 0.14 | 47.894
D | 708 | 331 | 2.139 | 90 | 45 | 3 | 50 | 0.14 | 42.815
D | 708 | 331 | 2.139 | 90 | 45 | 6 | 15 | 0.14 | 54.606
D | 708 | 331 | 2.139 | 90 | 45 | 6 | 20 | 0.14 | 47.612
D | 708 | 331 | 2.139 | 90 | 45 | 6 | 30 | 0.14 | 49.995
D | 708 | 331 | 2.139 | 90 | 45 | 6 | 40 | 0.14 | 48.194
D | 708 | 331 | 2.139 | 90 | 45 | 6 | 50 | 0.14 | 49.835
D | 708 | 331 | 2.139 | 90 | 45 | 9 | 15 | 0.14 | 39.925
D | 708 | 331 | 2.139 | 90 | 45 | 9 | 20 | 0.14 | 35.14
D | 708 | 331 | 2.139 | 90 | 45 | 9 | 30 | 0.14 | 41.672
D | 708 | 331 | 2.139 | 90 | 45 | 9 | 40 | 0.14 | 46.579
D | 708 | 331 | 2.139 | 90 | 45 | 9 | 50 | 0.14 | 41.921
D | 708 | 331 | 2.139 | 90 | 45 | 15 | 15 | 0.14 | 39.422
D | 708 | 331 | 2.139 | 90 | 45 | 15 | 20 | 0.14 | 34.396
D | 708 | 331 | 2.139 | 90 | 45 | 15 | 30 | 0.14 | 41.011
D | 708 | 331 | 2.139 | 90 | 45 | 15 | 40 | 0.14 | 45.882
D | 708 | 331 | 2.139 | 90 | 45 | 15 | 50 | 0.14 | 41.045

## Whole samples
Polymeric Insulator Sample Number | Creepage Distance (CD) (cm) | Arcing Distance (AD) (cm) | Creepage factor (CD/AD) | Relative Humidity (%) | Accelerated Aging (day) | J (non-uniformity Pollution Degree) | K (Occupation Ratio) (%) | Salt Deposit Density (mg/cm^2) | Flashover Voltage (kV)
1 | 668 | 289 | 2.311 | 65 | 0 | 1 | 0 | 0.03 | 154.644
1 | 668 | 289 | 2.311 | 65 | 0 | 1.5 | 15 | 0.03 | 146.34
1 | 668 | 289 | 2.311 | 65 | 0 | 1.5 | 20 | 0.03 | 142.538
1 | 668 | 289 | 2.311 | 65 | 0 | 1.5 | 30 | 0.03 | 139.117
1 | 668 | 289 | 2.311 | 65 | 0 | 1.5 | 40 | 0.03 | 138.645
1 | 668 | 289 | 2.311 | 65 | 0 | 1.5 | 50 | 0.03 | 139.435
1 | 668 | 289 | 2.311 | 65 | 0 | 3 | 15 | 0.03 | 136.596
1 | 668 | 289 | 2.311 | 65 | 0 | 3 | 20 | 0.03 | 135.736
1 | 668 | 289 | 2.311 | 65 | 0 | 3 | 30 | 0.03 | 131.228
1 | 668 | 289 | 2.311 | 65 | 0 | 3 | 40 | 0.03 | 130.644
1 | 668 | 289 | 2.311 | 65 | 0 | 3 | 50 | 0.03 | 131.313
1 | 668 | 289 | 2.311 | 65 | 0 | 6 | 15 | 0.03 | 128.891
1 | 668 | 289 | 2.311 | 65 | 0 | 6 | 20 | 0.03 | 127.797
1 | 668 | 289 | 2.311 | 65 | 0 | 6 | 30 | 0.03 | 123.703
1 | 668 | 289 | 2.311 | 65 | 0 | 6 | 40 | 0.03 | 123.32
1 | 668 | 289 | 2.311 | 65 | 0 | 6 | 50 | 0.03 | 123.794
1 | 668 | 289 | 2.311 | 65 | 0 | 9 | 15 | 0.03 | 124.058
1 | 668 | 289 | 2.311 | 65 | 0 | 9 | 20 | 0.03 | 121.779
1 | 668 | 289 | 2.311 | 65 | 0 | 9 | 30 | 0.03 | 116.72
1 | 668 | 289 | 2.311 | 65 | 0 | 9 | 40 | 0.03 | 117.78
1 | 668 | 289 | 2.311 | 65 | 0 | 9 | 50 | 0.03 | 116.599
1 | 668 | 289 | 2.311 | 65 | 0 | 15 | 15 | 0.03 | 123.806
1 | 668 | 289 | 2.311 | 65 | 0 | 15 | 20 | 0.03 | 121.603
1 | 668 | 289 | 2.311 | 65 | 0 | 15 | 30 | 0.03 | 116.49
1 | 668 | 289 | 2.311 | 65 | 0 | 15 | 40 | 0.03 | 117.996
1 | 668 | 289 | 2.311 | 65 | 0 | 15 | 50 | 0.03 | 116.794
1 | 668 | 289 | 2.311 | 65 | 15 | 1 | 0 | 0.03 | 154.439
1 | 668 | 289 | 2.311 | 65 | 15 | 1.5 | 15 | 0.03 | 144.468
1 | 668 | 289 | 2.311 | 65 | 15 | 1.5 | 20 | 0.03 | 140.519
1 | 668 | 289 | 2.311 | 65 | 15 | 1.5 | 30 | 0.03 | 138.742
1 | 668 | 289 | 2.311 | 65 | 15 | 1.5 | 40 | 0.03 | 135.989
1 | 668 | 289 | 2.311 | 65 | 15 | 1.5 | 50 | 0.03 | 138.195
1 | 668 | 289 | 2.311 | 65 | 15 | 3 | 15 | 0.03 | 135.376
1 | 668 | 289 | 2.311 | 65 | 15 | 3 | 20 | 0.03 | 133.845
1 | 668 | 289 | 2.311 | 65 | 15 | 3 | 30 | 0.03 | 131.556
1 | 668 | 289 | 2.311 | 65 | 15 | 3 | 40 | 0.03 | 131.524
1 | 668 | 289 | 2.311 | 65 | 15 | 3 | 50 | 0.03 | 131.038
1 | 668 | 289 | 2.311 | 65 | 15 | 6 | 15 | 0.03 | 125.883
1 | 668 | 289 | 2.311 | 65 | 15 | 6 | 20 | 0.03 | 125.143
1 | 668 | 289 | 2.311 | 65 | 15 | 6 | 30 | 0.03 | 120.227
1 | 668 | 289 | 2.311 | 65 | 15 | 6 | 40 | 0.03 | 120.979
1 | 668 | 289 | 2.311 | 65 | 15 | 6 | 50 | 0.03 | 119.782
1 | 668 | 289 | 2.311 | 65 | 15 | 9 | 15 | 0.03 | 123.119
1 | 668 | 289 | 2.311 | 65 | 15 | 9 | 20 | 0.03 | 121.457
1 | 668 | 289 | 2.311 | 65 | 15 | 9 | 30 | 0.03 | 117.826
1 | 668 | 289 | 2.311 | 65 | 15 | 9 | 40 | 0.03 | 116.982
1 | 668 | 289 | 2.311 | 65 | 15 | 9 | 50 | 0.03 | 117.265
1 | 668 | 289 | 2.311 | 65 | 15 | 15 | 15 | 0.03 | 122.727
1 | 668 | 289 | 2.311 | 65 | 15 | 15 | 20 | 0.03 | 121.092
1 | 668 | 289 | 2.311 | 65 | 15 | 15 | 30 | 0.03 | 117.775
1 | 668 | 289 | 2.311 | 65 | 15 | 15 | 40 | 0.03 | 116.785
1 | 668 | 289 | 2.311 | 65 | 15 | 15 | 50 | 0.03 | 117.385
1 | 668 | 289 | 2.311 | 65 | 30 | 1 | 0 | 0.03 | 144.698
1 | 668 | 289 | 2.311 | 65 | 30 | 1.5 | 15 | 0.03 | 131.402
1 | 668 | 289 | 2.311 | 65 | 30 | 1.5 | 20 | 0.03 | 130.373
1 | 668 | 289 | 2.311 | 65 | 30 | 1.5 | 30 | 0.03 | 129.495
1 | 668 | 289 | 2.311 | 65 | 30 | 1.5 | 40 | 0.03 | 129.521
1 | 668 | 289 | 2.311 | 65 | 30 | 1.5 | 50 | 0.03 | 129.295
1 | 668 | 289 | 2.311 | 65 | 30 | 3 | 15 | 0.03 | 125.909
1 | 668 | 289 | 2.311 | 65 | 30 | 3 | 20 | 0.03 | 123.825
1 | 668 | 289 | 2.311 | 65 | 30 | 3 | 30 | 0.03 | 118.303
1 | 668 | 289 | 2.311 | 65 | 30 | 3 | 40 | 0.03 | 116.567
1 | 668 | 289 | 2.311 | 65 | 30 | 3 | 50 | 0.03 | 118.384
1 | 668 | 289 | 2.311 | 65 | 30 | 6 | 15 | 0.03 | 117.81
1 | 668 | 289 | 2.311 | 65 | 30 | 6 | 20 | 0.03 | 114.38
1 | 668 | 289 | 2.311 | 65 | 30 | 6 | 30 | 0.03 | 111.695
1 | 668 | 289 | 2.311 | 65 | 30 | 6 | 40 | 0.03 | 110.624
1 | 668 | 289 | 2.311 | 65 | 30 | 6 | 50 | 0.03 | 111.766
1 | 668 | 289 | 2.311 | 65 | 30 | 9 | 15 | 0.03 | 112.526
1 | 668 | 289 | 2.311 | 65 | 30 | 9 | 20 | 0.03 | 110.625
1 | 668 | 289 | 2.311 | 65 | 30 | 9 | 30 | 0.03 | 106.566
1 | 668 | 289 | 2.311 | 65 | 30 | 9 | 40 | 0.03 | 104.748
1 | 668 | 289 | 2.311 | 65 | 30 | 9 | 50 | 0.03 | 107.019
1 | 668 | 289 | 2.311 | 65 | 30 | 15 | 15 | 0.03 | 112.391
1 | 668 | 289 | 2.311 | 65 | 30 | 15 | 20 | 0.03 | 110.56
1 | 668 | 289 | 2.311 | 65 | 30 | 15 | 30 | 0.03 | 106.248
1 | 668 | 289 | 2.311 | 65 | 30 | 15 | 40 | 0.03 | 104.386
1 | 668 | 289 | 2.311 | 65 | 30 | 15 | 50 | 0.03 | 106.459
1 | 668 | 289 | 2.311 | 65 | 45 | 1 | 0 | 0.03 | 133.364
1 | 668 | 289 | 2.311 | 65 | 45 | 1.5 | 15 | 0.03 | 120.614
1 | 668 | 289 | 2.311 | 65 | 45 | 1.5 | 20 | 0.03 | 117.674
1 | 668 | 289 | 2.311 | 65 | 45 | 1.5 | 30 | 0.03 | 113.396
1 | 668 | 289 | 2.311 | 65 | 45 | 1.5 | 40 | 0.03 | 114.249
1 | 668 | 289 | 2.311 | 65 | 45 | 1.5 | 50 | 0.03 | 113.446
1 | 668 | 289 | 2.311 | 65 | 45 | 3 | 15 | 0.03 | 110.522
1 | 668 | 289 | 2.311 | 65 | 45 | 3 | 20 | 0.03 | 108.404
1 | 668 | 289 | 2.311 | 65 | 45 | 3 | 30 | 0.03 | 105.181
1 | 668 | 289 | 2.311 | 65 | 45 | 3 | 40 | 0.03 | 104.744
1 | 668 | 289 | 2.311 | 65 | 45 | 3 | 50 | 0.03 | 104.794
1 | 668 | 289 | 2.311 | 65 | 45 | 6 | 15 | 0.03 | 105.026
1 | 668 | 289 | 2.311 | 65 | 45 | 6 | 20 | 0.03 | 100.659
1 | 668 | 289 | 2.311 | 65 | 45 | 6 | 30 | 0.03 | 96.892
1 | 668 | 289 | 2.311 | 65 | 45 | 6 | 40 | 0.03 | 96.11
1 | 668 | 289 | 2.311 | 65 | 45 | 6 | 50 | 0.03 | 96.528
1 | 668 | 289 | 2.311 | 65 | 45 | 9 | 15 | 0.03 | 96.856
1 | 668 | 289 | 2.311 | 65 | 45 | 9 | 20 | 0.03 | 96.775
1 | 668 | 289 | 2.311 | 65 | 45 | 9 | 30 | 0.03 | 93.592
1 | 668 | 289 | 2.311 | 65 | 45 | 9 | 40 | 0.03 | 93.067
1 | 668 | 289 | 2.311 | 65 | 45 | 9 | 50 | 0.03 | 93.817
1 | 668 | 289 | 2.311 | 65 | 45 | 15 | 15 | 0.03 | 96.685
1 | 668 | 289 | 2.311 | 65 | 45 | 15 | 20 | 0.03 | 96.946
1 | 668 | 289 | 2.311 | 65 | 45 | 15 | 30 | 0.03 | 93.321
1 | 668 | 289 | 2.311 | 65 | 45 | 15 | 40 | 0.03 | 92.465
1 | 668 | 289 | 2.311 | 65 | 45 | 15 | 50 | 0.03 | 93.623
1 | 668 | 289 | 2.311 | 65 | 0 | 1 | 0 | 0.06 | 145.306
1 | 668 | 289 | 2.311 | 65 | 0 | 1.5 | 15 | 0.06 | 135.897
1 | 668 | 289 | 2.311 | 65 | 0 | 1.5 | 20 | 0.06 | 132.648
1 | 668 | 289 | 2.311 | 65 | 0 | 1.5 | 30 | 0.06 | 130.614
1 | 668 | 289 | 2.311 | 65 | 0 | 1.5 | 40 | 0.06 | 132.287
1 | 668 | 289 | 2.311 | 65 | 0 | 1.5 | 50 | 0.06 | 130.558
1 | 668 | 289 | 2.311 | 65 | 0 | 3 | 15 | 0.06 | 125.246
1 | 668 | 289 | 2.311 | 65 | 0 | 3 | 20 | 0.06 | 123.983
1 | 668 | 289 | 2.311 | 65 | 0 | 3 | 30 | 0.06 | 121.561
1 | 668 | 289 | 2.311 | 65 | 0 | 3 | 40 | 0.06 | 121.692
1 | 668 | 289 | 2.311 | 65 | 0 | 3 | 50 | 0.06 | 121.304
1 | 668 | 289 | 2.311 | 65 | 0 | 6 | 15 | 0.06 | 118.996
1 | 668 | 289 | 2.311 | 65 | 0 | 6 | 20 | 0.06 | 114.237
1 | 668 | 289 | 2.311 | 65 | 0 | 6 | 30 | 0.06 | 112.166
1 | 668 | 289 | 2.311 | 65 | 0 | 6 | 40 | 0.06 | 113.146
1 | 668 | 289 | 2.311 | 65 | 0 | 6 | 50 | 0.06 | 112.15
1 | 668 | 289 | 2.311 | 65 | 0 | 9 | 15 | 0.06 | 115.414
1 | 668 | 289 | 2.311 | 65 | 0 | 9 | 20 | 0.06 | 112.532
1 | 668 | 289 | 2.311 | 65 | 0 | 9 | 30 | 0.06 | 108.781
1 | 668 | 289 | 2.311 | 65 | 0 | 9 | 40 | 0.06 | 108.657
1 | 668 | 289 | 2.311 | 65 | 0 | 9 | 50 | 0.06 | 108.724
1 | 668 | 289 | 2.311 | 65 | 0 | 15 | 15 | 0.06 | 115.352
1 | 668 | 289 | 2.311 | 65 | 0 | 15 | 20 | 0.06 | 112.383
1 | 668 | 289 | 2.311 | 65 | 0 | 15 | 30 | 0.06 | 108.998
1 | 668 | 289 | 2.311 | 65 | 0 | 15 | 40 | 0.06 | 108.819
1 | 668 | 289 | 2.311 | 65 | 0 | 15 | 50 | 0.06 | 109.199
1 | 668 | 289 | 2.311 | 65 | 15 | 1 | 0 | 0.06 | 141.061
1 | 668 | 289 | 2.311 | 65 | 15 | 1.5 | 15 | 0.06 | 133.271
1 | 668 | 289 | 2.311 | 65 | 15 | 1.5 | 20 | 0.06 | 131.698
1 | 668 | 289 | 2.311 | 65 | 15 | 1.5 | 30 | 0.06 | 128.425
1 | 668 | 289 | 2.311 | 65 | 15 | 1.5 | 40 | 0.06 | 127.257
1 | 668 | 289 | 2.311 | 65 | 15 | 1.5 | 50 | 0.06 | 128.451
1 | 668 | 289 | 2.311 | 65 | 15 | 3 | 15 | 0.06 | 125.852
1 | 668 | 289 | 2.311 | 65 | 15 | 3 | 20 | 0.06 | 124.97
1 | 668 | 289 | 2.311 | 65 | 15 | 3 | 30 | 0.06 | 118.804
1 | 668 | 289 | 2.311 | 65 | 15 | 3 | 40 | 0.06 | 119.418
1 | 668 | 289 | 2.311 | 65 | 15 | 3 | 50 | 0.06 | 118.998
1 | 668 | 289 | 2.311 | 65 | 15 | 6 | 15 | 0.06 | 115.798
1 | 668 | 289 | 2.311 | 65 | 15 | 6 | 20 | 0.06 | 115.851
1 | 668 | 289 | 2.311 | 65 | 15 | 6 | 30 | 0.06 | 108.815
1 | 668 | 289 | 2.311 | 65 | 15 | 6 | 40 | 0.06 | 110.057
1 | 668 | 289 | 2.311 | 65 | 15 | 6 | 50 | 0.06 | 108.601
1 | 668 | 289 | 2.311 | 65 | 15 | 9 | 15 | 0.06 | 113.487
1 | 668 | 289 | 2.311 | 65 | 15 | 9 | 20 | 0.06 | 108.885
1 | 668 | 289 | 2.311 | 65 | 15 | 9 | 30 | 0.06 | 106.7
1 | 668 | 289 | 2.311 | 65 | 15 | 9 | 40 | 0.06 | 106.035
1 | 668 | 289 | 2.311 | 65 | 15 | 9 | 50 | 0.06 | 106.701
1 | 668 | 289 | 2.311 | 65 | 15 | 15 | 15 | 0.06 | 113.528
1 | 668 | 289 | 2.311 | 65 | 15 | 15 | 20 | 0.06 | 108.723
1 | 668 | 289 | 2.311 | 65 | 15 | 15 | 30 | 0.06 | 106.065
1 | 668 | 289 | 2.311 | 65 | 15 | 15 | 40 | 0.06 | 105.658
1 | 668 | 289 | 2.311 | 65 | 15 | 15 | 50 | 0.06 | 105.907
1 | 668 | 289 | 2.311 | 65 | 30 | 1 | 0 | 0.06 | 135.098
1 | 668 | 289 | 2.311 | 65 | 30 | 1.5 | 15 | 0.06 | 121.309
1 | 668 | 289 | 2.311 | 65 | 30 | 1.5 | 20 | 0.06 | 123.491
1 | 668 | 289 | 2.311 | 65 | 30 | 1.5 | 30 | 0.06 | 118.631
1 | 668 | 289 | 2.311 | 65 | 30 | 1.5 | 40 | 0.06 | 120.629
1 | 668 | 289 | 2.311 | 65 | 30 | 1.5 | 50 | 0.06 | 118.553
1 | 668 | 289 | 2.311 | 65 | 30 | 3 | 15 | 0.06 | 117.597
1 | 668 | 289 | 2.311 | 65 | 30 | 3 | 20 | 0.06 | 113.574
1 | 668 | 289 | 2.311 | 65 | 30 | 3 | 30 | 0.06 | 111.015
1 | 668 | 289 | 2.311 | 65 | 30 | 3 | 40 | 0.06 | 110.182
1 | 668 | 289 | 2.311 | 65 | 30 | 3 | 50 | 0.06 | 111.178
1 | 668 | 289 | 2.311 | 65 | 30 | 6 | 15 | 0.06 | 105.253
1 | 668 | 289 | 2.311 | 65 | 30 | 6 | 20 | 0.06 | 105.439
1 | 668 | 289 | 2.311 | 65 | 30 | 6 | 30 | 0.06 | 99.928
1 | 668 | 289 | 2.311 | 65 | 30 | 6 | 40 | 0.06 | 99.214
1 | 668 | 289 | 2.311 | 65 | 30 | 6 | 50 | 0.06 | 100.149
1 | 668 | 289 | 2.311 | 65 | 30 | 9 | 15 | 0.06 | 102.447
1 | 668 | 289 | 2.311 | 65 | 30 | 9 | 20 | 0.06 | 99.389
1 | 668 | 289 | 2.311 | 65 | 30 | 9 | 30 | 0.06 | 96.198
1 | 668 | 289 | 2.311 | 65 | 30 | 9 | 40 | 0.06 | 98.001
1 | 668 | 289 | 2.311 | 65 | 30 | 9 | 50 | 0.06 | 96.184
1 | 668 | 289 | 2.311 | 65 | 30 | 15 | 15 | 0.06 | 101.886
1 | 668 | 289 | 2.311 | 65 | 30 | 15 | 20 | 0.06 | 98.821
1 | 668 | 289 | 2.311 | 65 | 30 | 15 | 30 | 0.06 | 96.181
1 | 668 | 289 | 2.311 | 65 | 30 | 15 | 40 | 0.06 | 97.235
1 | 668 | 289 | 2.311 | 65 | 30 | 15 | 50 | 0.06 | 95.637
1 | 668 | 289 | 2.311 | 65 | 45 | 1 | 0 | 0.06 | 122.148
1 | 668 | 289 | 2.311 | 65 | 45 | 1.5 | 15 | 0.06 | 110.291
1 | 668 | 289 | 2.311 | 65 | 45 | 1.5 | 20 | 0.06 | 108.106
1 | 668 | 289 | 2.311 | 65 | 45 | 1.5 | 30 | 0.06 | 109.33
1 | 668 | 289 | 2.311 | 65 | 45 | 1.5 | 40 | 0.06 | 104.196
1 | 668 | 289 | 2.311 | 65 | 45 | 1.5 | 50 | 0.06 | 108.903
1 | 668 | 289 | 2.311 | 65 | 45 | 3 | 15 | 0.06 | 99.793
1 | 668 | 289 | 2.311 | 65 | 45 | 3 | 20 | 0.06 | 104.224
1 | 668 | 289 | 2.311 | 65 | 45 | 3 | 30 | 0.06 | 96.098
1 | 668 | 289 | 2.311 | 65 | 45 | 3 | 40 | 0.06 | 95.596
1 | 668 | 289 | 2.311 | 65 | 45 | 3 | 50 | 0.06 | 95.934
1 | 668 | 289 | 2.311 | 65 | 45 | 6 | 15 | 0.06 | 95.367
1 | 668 | 289 | 2.311 | 65 | 45 | 6 | 20 | 0.06 | 93.317
1 | 668 | 289 | 2.311 | 65 | 45 | 6 | 30 | 0.06 | 86.568
1 | 668 | 289 | 2.311 | 65 | 45 | 6 | 40 | 0.06 | 86.142
1 | 668 | 289 | 2.311 | 65 | 45 | 6 | 50 | 0.06 | 86.334
1 | 668 | 289 | 2.311 | 65 | 45 | 9 | 15 | 0.06 | 92.211
1 | 668 | 289 | 2.311 | 65 | 45 | 9 | 20 | 0.06 | 88.249
1 | 668 | 289 | 2.311 | 65 | 45 | 9 | 30 | 0.06 | 84.68
1 | 668 | 289 | 2.311 | 65 | 45 | 9 | 40 | 0.06 | 83.582
1 | 668 | 289 | 2.311 | 65 | 45 | 9 | 50 | 0.06 | 84.454
1 | 668 | 289 | 2.311 | 65 | 45 | 15 | 15 | 0.06 | 91.384
1 | 668 | 289 | 2.311 | 65 | 45 | 15 | 20 | 0.06 | 88.081
1 | 668 | 289 | 2.311 | 65 | 45 | 15 | 30 | 0.06 | 84.197
1 | 668 | 289 | 2.311 | 65 | 45 | 15 | 40 | 0.06 | 83.169
1 | 668 | 289 | 2.311 | 65 | 45 | 15 | 50 | 0.06 | 84.038
1 | 668 | 289 | 2.311 | 65 | 0 | 1 | 0 | 0.1 | 129.327
1 | 668 | 289 | 2.311 | 65 | 0 | 1.5 | 15 | 0.1 | 118.464
1 | 668 | 289 | 2.311 | 65 | 0 | 1.5 | 20 | 0.1 | 119.004
1 | 668 | 289 | 2.311 | 65 | 0 | 1.5 | 30 | 0.1 | 120.239
1 | 668 | 289 | 2.311 | 65 | 0 | 1.5 | 40 | 0.1 | 117.504
1 | 668 | 289 | 2.311 | 65 | 0 | 1.5 | 50 | 0.1 | 119.481
1 | 668 | 289 | 2.311 | 65 | 0 | 3 | 15 | 0.1 | 113.132
1 | 668 | 289 | 2.311 | 65 | 0 | 3 | 20 | 0.1 | 111.498
1 | 668 | 289 | 2.311 | 65 | 0 | 3 | 30 | 0.1 | 105.887
1 | 668 | 289 | 2.311 | 65 | 0 | 3 | 40 | 0.1 | 111.39
1 | 668 | 289 | 2.311 | 65 | 0 | 3 | 50 | 0.1 | 105.541
1 | 668 | 289 | 2.311 | 65 | 0 | 6 | 15 | 0.1 | 106.865
1 | 668 | 289 | 2.311 | 65 | 0 | 6 | 20 | 0.1 | 103.244
1 | 668 | 289 | 2.311 | 65 | 0 | 6 | 30 | 0.1 | 99.654
1 | 668 | 289 | 2.311 | 65 | 0 | 6 | 40 | 0.1 | 98.067
1 | 668 | 289 | 2.311 | 65 | 0 | 6 | 50 | 0.1 | 99.938
1 | 668 | 289 | 2.311 | 65 | 0 | 9 | 15 | 0.1 | 102.964
1 | 668 | 289 | 2.311 | 65 | 0 | 9 | 20 | 0.1 | 101.268
1 | 668 | 289 | 2.311 | 65 | 0 | 9 | 30 | 0.1 | 94.741
1 | 668 | 289 | 2.311 | 65 | 0 | 9 | 40 | 0.1 | 89.582
1 | 668 | 289 | 2.311 | 65 | 0 | 9 | 50 | 0.1 | 94.463
1 | 668 | 289 | 2.311 | 65 | 0 | 15 | 15 | 0.1 | 102.913
1 | 668 | 289 | 2.311 | 65 | 0 | 15 | 20 | 0.1 | 101.315
1 | 668 | 289 | 2.311 | 65 | 0 | 15 | 30 | 0.1 | 94.643
1 | 668 | 289 | 2.311 | 65 | 0 | 15 | 40 | 0.1 | 89.532
1 | 668 | 289 | 2.311 | 65 | 0 | 15 | 50 | 0.1 | 94.748
1 | 668 | 289 | 2.311 | 65 | 15 | 1 | 0 | 0.1 | 133.455
1 | 668 | 289 | 2.311 | 65 | 15 | 1.5 | 15 | 0.1 | 125.406
1 | 668 | 289 | 2.311 | 65 | 15 | 1.5 | 20 | 0.1 | 120.869
1 | 668 | 289 | 2.311 | 65 | 15 | 1.5 | 30 | 0.1 | 119.707
1 | 668 | 289 | 2.311 | 65 | 15 | 1.5 | 40 | 0.1 | 116.596
1 | 668 | 289 | 2.311 | 65 | 15 | 1.5 | 50 | 0.1 | 119.725
1 | 668 | 289 | 2.311 | 65 | 15 | 3 | 15 | 0.1 | 117.071
1 | 668 | 289 | 2.311 | 65 | 15 | 3 | 20 | 0.1 | 110.538
1 | 668 | 289 | 2.311 | 65 | 15 | 3 | 30 | 0.1 | 111.977
1 | 668 | 289 | 2.311 | 65 | 15 | 3 | 40 | 0.1 | 108.805
1 | 668 | 289 | 2.311 | 65 | 15 | 3 | 50 | 0.1 | 111.582
1 | 668 | 289 | 2.311 | 65 | 15 | 6 | 15 | 0.1 | 107.059
1 | 668 | 289 | 2.311 | 65 | 15 | 6 | 20 | 0.1 | 101.865
1 | 668 | 289 | 2.311 | 65 | 15 | 6 | 30 | 0.1 | 97.607
1 | 668 | 289 | 2.311 | 65 | 15 | 6 | 40 | 0.1 | 99.831
1 | 668 | 289 | 2.311 | 65 | 15 | 6 | 50 | 0.1 | 97.515
1 | 668 | 289 | 2.311 | 65 | 15 | 9 | 15 | 0.1 | 102.983
1 | 668 | 289 | 2.311 | 65 | 15 | 9 | 20 | 0.1 | 100.904
1 | 668 | 289 | 2.311 | 65 | 15 | 9 | 30 | 0.1 | 96.345
1 | 668 | 289 | 2.311 | 65 | 15 | 9 | 40 | 0.1 | 94.151
1 | 668 | 289 | 2.311 | 65 | 15 | 9 | 50 | 0.1 | 96.303
1 | 668 | 289 | 2.311 | 65 | 15 | 15 | 15 | 0.1 | 103.073
1 | 668 | 289 | 2.311 | 65 | 15 | 15 | 20 | 0.1 | 100.262
1 | 668 | 289 | 2.311 | 65 | 15 | 15 | 30 | 0.1 | 95.872
1 | 668 | 289 | 2.311 | 65 | 15 | 15 | 40 | 0.1 | 93.67
1 | 668 | 289 | 2.311 | 65 | 15 | 15 | 50 | 0.1 | 95.474
1 | 668 | 289 | 2.311 | 65 | 30 | 1 | 0 | 0.1 | 122.99
1 | 668 | 289 | 2.311 | 65 | 30 | 1.5 | 15 | 0.1 | 111.636
1 | 668 | 289 | 2.311 | 65 | 30 | 1.5 | 20 | 0.1 | 110.402
1 | 668 | 289 | 2.311 | 65 | 30 | 1.5 | 30 | 0.1 | 108.903
1 | 668 | 289 | 2.311 | 65 | 30 | 1.5 | 40 | 0.1 | 106.312
1 | 668 | 289 | 2.311 | 65 | 30 | 1.5 | 50 | 0.1 | 108.54
1 | 668 | 289 | 2.311 | 65 | 30 | 3 | 15 | 0.1 | 107.012
1 | 668 | 289 | 2.311 | 65 | 30 | 3 | 20 | 0.1 | 101.161
1 | 668 | 289 | 2.311 | 65 | 30 | 3 | 30 | 0.1 | 98.43
1 | 668 | 289 | 2.311 | 65 | 30 | 3 | 40 | 0.1 | 96.151
1 | 668 | 289 | 2.311 | 65 | 30 | 3 | 50 | 0.1 | 98.087
1 | 668 | 289 | 2.311 | 65 | 30 | 6 | 15 | 0.1 | 96.208
1 | 668 | 289 | 2.311 | 65 | 30 | 6 | 20 | 0.1 | 96.585
1 | 668 | 289 | 2.311 | 65 | 30 | 6 | 30 | 0.1 | 92.167
1 | 668 | 289 | 2.311 | 65 | 30 | 6 | 40 | 0.1 | 91.327
1 | 668 | 289 | 2.311 | 65 | 30 | 6 | 50 | 0.1 | 92.093
1 | 668 | 289 | 2.311 | 65 | 30 | 9 | 15 | 0.1 | 91.996
1 | 668 | 289 | 2.311 | 65 | 30 | 9 | 20 | 0.1 | 89.582
1 | 668 | 289 | 2.311 | 65 | 30 | 9 | 30 | 0.1 | 85.473
1 | 668 | 289 | 2.311 | 65 | 30 | 9 | 40 | 0.1 | 84.304
1 | 668 | 289 | 2.311 | 65 | 30 | 9 | 50 | 0.1 | 84.793
1 | 668 | 289 | 2.311 | 65 | 30 | 15 | 15 | 0.1 | 91.728
1 | 668 | 289 | 2.311 | 65 | 30 | 15 | 20 | 0.1 | 89.212
1 | 668 | 289 | 2.311 | 65 | 30 | 15 | 30 | 0.1 | 85.017
1 | 668 | 289 | 2.311 | 65 | 30 | 15 | 40 | 0.1 | 84.137
1 | 668 | 289 | 2.311 | 65 | 30 | 15 | 50 | 0.1 | 85.145
1 | 668 | 289 | 2.311 | 65 | 45 | 1 | 0 | 0.1 | 111.753
1 | 668 | 289 | 2.311 | 65 | 45 | 1.5 | 15 | 0.1 | 100.638
1 | 668 | 289 | 2.311 | 65 | 45 | 1.5 | 20 | 0.1 | 96.202
1 | 668 | 289 | 2.311 | 65 | 45 | 1.5 | 30 | 0.1 | 95.538
1 | 668 | 289 | 2.311 | 65 | 45 | 1.5 | 40 | 0.1 | 92.246
1 | 668 | 289 | 2.311 | 65 | 45 | 1.5 | 50 | 0.1 | 95.096
1 | 668 | 289 | 2.311 | 65 | 45 | 3 | 15 | 0.1 | 91.398
1 | 668 | 289 | 2.311 | 65 | 45 | 3 | 20 | 0.1 | 92.727
1 | 668 | 289 | 2.311 | 65 | 45 | 3 | 30 | 0.1 | 87.547
1 | 668 | 289 | 2.311 | 65 | 45 | 3 | 40 | 0.1 | 83.967
1 | 668 | 289 | 2.311 | 65 | 45 | 3 | 50 | 0.1 | 87.234
1 | 668 | 289 | 2.311 | 65 | 45 | 6 | 15 | 0.1 | 85.117
1 | 668 | 289 | 2.311 | 65 | 45 | 6 | 20 | 0.1 | 84.676
1 | 668 | 289 | 2.311 | 65 | 45 | 6 | 30 | 0.1 | 79.778
1 | 668 | 289 | 2.311 | 65 | 45 | 6 | 40 | 0.1 | 79.862
1 | 668 | 289 | 2.311 | 65 | 45 | 6 | 50 | 0.1 | 79.528
1 | 668 | 289 | 2.311 | 65 | 45 | 9 | 15 | 0.1 | 80.874
1 | 668 | 289 | 2.311 | 65 | 45 | 9 | 20 | 0.1 | 80.422
1 | 668 | 289 | 2.311 | 65 | 45 | 9 | 30 | 0.1 | 71.747
1 | 668 | 289 | 2.311 | 65 | 45 | 9 | 40 | 0.1 | 72.264
1 | 668 | 289 | 2.311 | 65 | 45 | 9 | 50 | 0.1 | 71.785
1 | 668 | 289 | 2.311 | 65 | 45 | 15 | 15 | 0.1 | 80.294
1 | 668 | 289 | 2.311 | 65 | 45 | 15 | 20 | 0.1 | 80.03
1 | 668 | 289 | 2.311 | 65 | 45 | 15 | 30 | 0.1 | 71.517
1 | 668 | 289 | 2.311 | 65 | 45 | 15 | 40 | 0.1 | 71.906
1 | 668 | 289 | 2.311 | 65 | 45 | 15 | 50 | 0.1 | 71.631
1 | 668 | 289 | 2.311 | 65 | 0 | 1 | 0 | 0.14 | 124.692
1 | 668 | 289 | 2.311 | 65 | 0 | 1.5 | 15 | 0.14 | 113.451
1 | 668 | 289 | 2.311 | 65 | 0 | 1.5 | 20 | 0.14 | 109.772
1 | 668 | 289 | 2.311 | 65 | 0 | 1.5 | 30 | 0.14 | 109.605
1 | 668 | 289 | 2.311 | 65 | 0 | 1.5 | 40 | 0.14 | 111.313
1 | 668 | 289 | 2.311 | 65 | 0 | 1.5 | 50 | 0.14 | 108.94
1 | 668 | 289 | 2.311 | 65 | 0 | 3 | 15 | 0.14 | 106.27
1 | 668 | 289 | 2.311 | 65 | 0 | 3 | 20 | 0.14 | 104.179
1 | 668 | 289 | 2.311 | 65 | 0 | 3 | 30 | 0.14 | 100.961
1 | 668 | 289 | 2.311 | 65 | 0 | 3 | 40 | 0.14 | 99.788
1 | 668 | 289 | 2.311 | 65 | 0 | 3 | 50 | 0.14 | 100.809
1 | 668 | 289 | 2.311 | 65 | 0 | 6 | 15 | 0.14 | 96.921
1 | 668 | 289 | 2.311 | 65 | 0 | 6 | 20 | 0.14 | 97.061
1 | 668 | 289 | 2.311 | 65 | 0 | 6 | 30 | 0.14 | 93.223
1 | 668 | 289 | 2.311 | 65 | 0 | 6 | 40 | 0.14 | 91.311
1 | 668 | 289 | 2.311 | 65 | 0 | 6 | 50 | 0.14 | 93.016
1 | 668 | 289 | 2.311 | 65 | 0 | 9 | 15 | 0.14 | 93.908
1 | 668 | 289 | 2.311 | 65 | 0 | 9 | 20 | 0.14 | 86.824
1 | 668 | 289 | 2.311 | 65 | 0 | 9 | 30 | 0.14 | 87.03
1 | 668 | 289 | 2.311 | 65 | 0 | 9 | 40 | 0.14 | 84.989
1 | 668 | 289 | 2.311 | 65 | 0 | 9 | 50 | 0.14 | 87.183
1 | 668 | 289 | 2.311 | 65 | 0 | 15 | 15 | 0.14 | 93.861
1 | 668 | 289 | 2.311 | 65 | 0 | 15 | 20 | 0.14 | 86.245
1 | 668 | 289 | 2.311 | 65 | 0 | 15 | 30 | 0.14 | 86.859
1 | 668 | 289 | 2.311 | 65 | 0 | 15 | 40 | 0.14 | 84.955
1 | 668 | 289 | 2.311 | 65 | 0 | 15 | 50 | 0.14 | 86.551
1 | 668 | 289 | 2.311 | 65 | 15 | 1 | 0 | 0.14 | 123.402
1 | 668 | 289 | 2.311 | 65 | 15 | 1.5 | 15 | 0.14 | 106.142
1 | 668 | 289 | 2.311 | 65 | 15 | 1.5 | 20 | 0.14 | 108.491
1 | 668 | 289 | 2.311 | 65 | 15 | 1.5 | 30 | 0.14 | 107.815
1 | 668 | 289 | 2.311 | 65 | 15 | 1.5 | 40 | 0.14 | 104.899
1 | 668 | 289 | 2.311 | 65 | 15 | 1.5 | 50 | 0.14 | 107.846
1 | 668 | 289 | 2.311 | 65 | 15 | 3 | 15 | 0.14 | 106.299
1 | 668 | 289 | 2.311 | 65 | 15 | 3 | 20 | 0.14 | 101.192
1 | 668 | 289 | 2.311 | 65 | 15 | 3 | 30 | 0.14 | 101.954
1 | 668 | 289 | 2.311 | 65 | 15 | 3 | 40 | 0.14 | 100.978
1 | 668 | 289 | 2.311 | 65 | 15 | 3 | 50 | 0.14 | 101.744
1 | 668 | 289 | 2.311 | 65 | 15 | 6 | 15 | 0.14 | 98.875
1 | 668 | 289 | 2.311 | 65 | 15 | 6 | 20 | 0.14 | 90.579
1 | 668 | 289 | 2.311 | 65 | 15 | 6 | 30 | 0.14 | 92.241
1 | 668 | 289 | 2.311 | 65 | 15 | 6 | 40 | 0.14 | 92.098
1 | 668 | 289 | 2.311 | 65 | 15 | 6 | 50 | 0.14 | 91.896
1 | 668 | 289 | 2.311 | 65 | 15 | 9 | 15 | 0.14 | 91.736
1 | 668 | 289 | 2.311 | 65 | 15 | 9 | 20 | 0.14 | 92.218
1 | 668 | 289 | 2.311 | 65 | 15 | 9 | 30 | 0.14 | 84.009
1 | 668 | 289 | 2.311 | 65 | 15 | 9 | 40 | 0.14 | 84.327
1 | 668 | 289 | 2.311 | 65 | 15 | 9 | 50 | 0.14 | 83.202
1 | 668 | 289 | 2.311 | 65 | 15 | 15 | 15 | 0.14 | 91.217
1 | 668 | 289 | 2.311 | 65 | 15 | 15 | 20 | 0.14 | 91.758
1 | 668 | 289 | 2.311 | 65 | 15 | 15 | 30 | 0.14 | 83.979
1 | 668 | 289 | 2.311 | 65 | 15 | 15 | 40 | 0.14 | 84.035
1 | 668 | 289 | 2.311 | 65 | 15 | 15 | 50 | 0.14 | 83.234
1 | 668 | 289 | 2.311 | 65 | 30 | 1 | 0 | 0.14 | 114.272
1 | 668 | 289 | 2.311 | 65 | 30 | 1.5 | 15 | 0.14 | 105.218
1 | 668 | 289 | 2.311 | 65 | 30 | 1.5 | 20 | 0.14 | 99.405
1 | 668 | 289 | 2.311 | 65 | 30 | 1.5 | 30 | 0.14 | 93.099
1 | 668 | 289 | 2.311 | 65 | 30 | 1.5 | 40 | 0.14 | 95.127
1 | 668 | 289 | 2.311 | 65 | 30 | 1.5 | 50 | 0.14 | 92.774
1 | 668 | 289 | 2.311 | 65 | 30 | 3 | 15 | 0.14 | 93.993
1 | 668 | 289 | 2.311 | 65 | 30 | 3 | 20 | 0.14 | 92.056
1 | 668 | 289 | 2.311 | 65 | 30 | 3 | 30 | 0.14 | 88.375
1 | 668 | 289 | 2.311 | 65 | 30 | 3 | 40 | 0.14 | 92.892
1 | 668 | 289 | 2.311 | 65 | 30 | 3 | 50 | 0.14 | 87.986
1 | 668 | 289 | 2.311 | 65 | 30 | 6 | 15 | 0.14 | 86.872
1 | 668 | 289 | 2.311 | 65 | 30 | 6 | 20 | 0.14 | 83.967
1 | 668 | 289 | 2.311 | 65 | 30 | 6 | 30 | 0.14 | 83.242
1 | 668 | 289 | 2.311 | 65 | 30 | 6 | 40 | 0.14 | 81.431
1 | 668 | 289 | 2.311 | 65 | 30 | 6 | 50 | 0.14 | 82.736
1 | 668 | 289 | 2.311 | 65 | 30 | 9 | 15 | 0.14 | 87.785
1 | 668 | 289 | 2.311 | 65 | 30 | 9 | 20 | 0.14 | 75.118
1 | 668 | 289 | 2.311 | 65 | 30 | 9 | 30 | 0.14 | 74.669
1 | 668 | 289 | 2.311 | 65 | 30 | 9 | 40 | 0.14 | 72.171
1 | 668 | 289 | 2.311 | 65 | 30 | 9 | 50 | 0.14 | 74.717
1 | 668 | 289 | 2.311 | 65 | 30 | 15 | 15 | 0.14 | 87.26
1 | 668 | 289 | 2.311 | 65 | 30 | 15 | 20 | 0.14 | 74.604
1 | 668 | 289 | 2.311 | 65 | 30 | 15 | 30 | 0.14 | 74.366
1 | 668 | 289 | 2.311 | 65 | 30 | 15 | 40 | 0.14 | 71.482
1 | 668 | 289 | 2.311 | 65 | 30 | 15 | 50 | 0.14 | 73.835
1 | 668 | 289 | 2.311 | 65 | 45 | 1 | 0 | 0.14 | 98.892
1 | 668 | 289 | 2.311 | 65 | 45 | 1.5 | 15 | 0.14 | 90.419
1 | 668 | 289 | 2.311 | 65 | 45 | 1.5 | 20 | 0.14 | 89.147
1 | 668 | 289 | 2.311 | 65 | 45 | 1.5 | 30 | 0.14 | 82.001
1 | 668 | 289 | 2.311 | 65 | 45 | 1.5 | 40 | 0.14 | 88.182
1 | 668 | 289 | 2.311 | 65 | 45 | 1.5 | 50 | 0.14 | 81.901
1 | 668 | 289 | 2.311 | 65 | 45 | 3 | 15 | 0.14 | 79.683
1 | 668 | 289 | 2.311 | 65 | 45 | 3 | 20 | 0.14 | 81.419
1 | 668 | 289 | 2.311 | 65 | 45 | 3 | 30 | 0.14 | 79.926
1 | 668 | 289 | 2.311 | 65 | 45 | 3 | 40 | 0.14 | 77.041
1 | 668 | 289 | 2.311 | 65 | 45 | 3 | 50 | 0.14 | 80.218
1 | 668 | 289 | 2.311 | 65 | 45 | 6 | 15 | 0.14 | 75.747
1 | 668 | 289 | 2.311 | 65 | 45 | 6 | 20 | 0.14 | 75.584
1 | 668 | 289 | 2.311 | 65 | 45 | 6 | 30 | 0.14 | 72.671
1 | 668 | 289 | 2.311 | 65 | 45 | 6 | 40 | 0.14 | 71.094
1 | 668 | 289 | 2.311 | 65 | 45 | 6 | 50 | 0.14 | 72.293
1 | 668 | 289 | 2.311 | 65 | 45 | 9 | 15 | 0.14 | 70.038
1 | 668 | 289 | 2.311 | 65 | 45 | 9 | 20 | 0.14 | 71.387
1 | 668 | 289 | 2.311 | 65 | 45 | 9 | 30 | 0.14 | 64.163
1 | 668 | 289 | 2.311 | 65 | 45 | 9 | 40 | 0.14 | 64.379
1 | 668 | 289 | 2.311 | 65 | 45 | 9 | 50 | 0.14 | 63.893
1 | 668 | 289 | 2.311 | 65 | 45 | 15 | 15 | 0.14 | 69.632
1 | 668 | 289 | 2.311 | 65 | 45 | 15 | 20 | 0.14 | 70.992
1 | 668 | 289 | 2.311 | 65 | 45 | 15 | 30 | 0.14 | 63.77
1 | 668 | 289 | 2.311 | 65 | 45 | 15 | 40 | 0.14 | 63.676
1 | 668 | 289 | 2.311 | 65 | 45 | 15 | 50 | 0.14 | 63.295
1 | 668 | 289 | 2.311 | 70 | 0 | 1 | 0 | 0.03 | 145.077
1 | 668 | 289 | 2.311 | 70 | 0 | 1.5 | 15 | 0.03 | 132.501
1 | 668 | 289 | 2.311 | 70 | 0 | 1.5 | 20 | 0.03 | 134.397
1 | 668 | 289 | 2.311 | 70 | 0 | 1.5 | 30 | 0.03 | 131.863
1 | 668 | 289 | 2.311 | 70 | 0 | 1.5 | 40 | 0.03 | 128.747
1 | 668 | 289 | 2.311 | 70 | 0 | 1.5 | 50 | 0.03 | 131.871
1 | 668 | 289 | 2.311 | 70 | 0 | 3 | 15 | 0.03 | 124.738
1 | 668 | 289 | 2.311 | 70 | 0 | 3 | 20 | 0.03 | 124.081
1 | 668 | 289 | 2.311 | 70 | 0 | 3 | 30 | 0.03 | 121.083
1 | 668 | 289 | 2.311 | 70 | 0 | 3 | 40 | 0.03 | 119.494
1 | 668 | 289 | 2.311 | 70 | 0 | 3 | 50 | 0.03 | 120.785
1 | 668 | 289 | 2.311 | 70 | 0 | 6 | 15 | 0.03 | 120.733
1 | 668 | 289 | 2.311 | 70 | 0 | 6 | 20 | 0.03 | 116.146
1 | 668 | 289 | 2.311 | 70 | 0 | 6 | 30 | 0.03 | 116.594
1 | 668 | 289 | 2.311 | 70 | 0 | 6 | 40 | 0.03 | 112.434
1 | 668 | 289 | 2.311 | 70 | 0 | 6 | 50 | 0.03 | 116.431
1 | 668 | 289 | 2.311 | 70 | 0 | 9 | 15 | 0.03 | 113.112
1 | 668 | 289 | 2.311 | 70 | 0 | 9 | 20 | 0.03 | 114.006
1 | 668 | 289 | 2.311 | 70 | 0 | 9 | 30 | 0.03 | 108.948
1 | 668 | 289 | 2.311 | 70 | 0 | 9 | 40 | 0.03 | 109.544
1 | 668 | 289 | 2.311 | 70 | 0 | 9 | 50 | 0.03 | 108.829
1 | 668 | 289 | 2.311 | 70 | 0 | 15 | 15 | 0.03 | 113.442
1 | 668 | 289 | 2.311 | 70 | 0 | 15 | 20 | 0.03 | 113.683
1 | 668 | 289 | 2.311 | 70 | 0 | 15 | 30 | 0.03 | 108.585
1 | 668 | 289 | 2.311 | 70 | 0 | 15 | 40 | 0.03 | 109.592
1 | 668 | 289 | 2.311 | 70 | 0 | 15 | 50 | 0.03 | 108.387
1 | 668 | 289 | 2.311 | 70 | 15 | 1 | 0 | 0.03 | 146.12
1 | 668 | 289 | 2.311 | 70 | 15 | 1.5 | 15 | 0.03 | 134.899
1 | 668 | 289 | 2.311 | 70 | 15 | 1.5 | 20 | 0.03 | 132.688
1 | 668 | 289 | 2.311 | 70 | 15 | 1.5 | 30 | 0.03 | 130.482
1 | 668 | 289 | 2.311 | 70 | 15 | 1.5 | 40 | 0.03 | 126.323
1 | 668 | 289 | 2.311 | 70 | 15 | 1.5 | 50 | 0.03 | 130.064
1 | 668 | 289 | 2.311 | 70 | 15 | 3 | 15 | 0.03 | 126.053
1 | 668 | 289 | 2.311 | 70 | 15 | 3 | 20 | 0.03 | 121.933
1 | 668 | 289 | 2.311 | 70 | 15 | 3 | 30 | 0.03 | 122.123
1 | 668 | 289 | 2.311 | 70 | 15 | 3 | 40 | 0.03 | 118.407
1 | 668 | 289 | 2.311 | 70 | 15 | 3 | 50 | 0.03 | 122.175
1 | 668 | 289 | 2.311 | 70 | 15 | 6 | 15 | 0.03 | 118.809
1 | 668 | 289 | 2.311 | 70 | 15 | 6 | 20 | 0.03 | 116.141
1 | 668 | 289 | 2.311 | 70 | 15 | 6 | 30 | 0.03 | 111.165
1 | 668 | 289 | 2.311 | 70 | 15 | 6 | 40 | 0.03 | 112.687
1 | 668 | 289 | 2.311 | 70 | 15 | 6 | 50 | 0.03 | 111.399
1 | 668 | 289 | 2.311 | 70 | 15 | 9 | 15 | 0.03 | 113.808
1 | 668 | 289 | 2.311 | 70 | 15 | 9 | 20 | 0.03 | 109.371
1 | 668 | 289 | 2.311 | 70 | 15 | 9 | 30 | 0.03 | 108.328
1 | 668 | 289 | 2.311 | 70 | 15 | 9 | 40 | 0.03 | 105.874
1 | 668 | 289 | 2.311 | 70 | 15 | 9 | 50 | 0.03 | 107.978
1 | 668 | 289 | 2.311 | 70 | 15 | 15 | 15 | 0.03 | 113.587
1 | 668 | 289 | 2.311 | 70 | 15 | 15 | 20 | 0.03 | 108.958
1 | 668 | 289 | 2.311 | 70 | 15 | 15 | 30 | 0.03 | 108.177
1 | 668 | 289 | 2.311 | 70 | 15 | 15 | 40 | 0.03 | 106.055
1 | 668 | 289 | 2.311 | 70 | 15 | 15 | 50 | 0.03 | 108.092
1 | 668 | 289 | 2.311 | 70 | 30 | 1 | 0 | 0.03 | 133.996
1 | 668 | 289 | 2.311 | 70 | 30 | 1.5 | 15 | 0.03 | 124.979
1 | 668 | 289 | 2.311 | 70 | 30 | 1.5 | 20 | 0.03 | 124.259
1 | 668 | 289 | 2.311 | 70 | 30 | 1.5 | 30 | 0.03 | 116.935
1 | 668 | 289 | 2.311 | 70 | 30 | 1.5 | 40 | 0.03 | 119.969
1 | 668 | 289 | 2.311 | 70 | 30 | 1.5 | 50 | 0.03 | 117.087
1 | 668 | 289 | 2.311 | 70 | 30 | 3 | 15 | 0.03 | 116.648
1 | 668 | 289 | 2.311 | 70 | 30 | 3 | 20 | 0.03 | 113.514
1 | 668 | 289 | 2.311 | 70 | 30 | 3 | 30 | 0.03 | 111.608
1 | 668 | 289 | 2.311 | 70 | 30 | 3 | 40 | 0.03 | 109.27
1 | 668 | 289 | 2.311 | 70 | 30 | 3 | 50 | 0.03 | 111.366
1 | 668 | 289 | 2.311 | 70 | 30 | 6 | 15 | 0.03 | 109.372
1 | 668 | 289 | 2.311 | 70 | 30 | 6 | 20 | 0.03 | 106.669
1 | 668 | 289 | 2.311 | 70 | 30 | 6 | 30 | 0.03 | 103.052
1 | 668 | 289 | 2.311 | 70 | 30 | 6 | 40 | 0.03 | 104.518
1 | 668 | 289 | 2.311 | 70 | 30 | 6 | 50 | 0.03 | 103.134
1 | 668 | 289 | 2.311 | 70 | 30 | 9 | 15 | 0.03 | 104.455
1 | 668 | 289 | 2.311 | 70 | 30 | 9 | 20 | 0.03 | 102.251
1 | 668 | 289 | 2.311 | 70 | 30 | 9 | 30 | 0.03 | 95.974
1 | 668 | 289 | 2.311 | 70 | 30 | 9 | 40 | 0.03 | 97.409
1 | 668 | 289 | 2.311 | 70 | 30 | 9 | 50 | 0.03 | 95.866
1 | 668 | 289 | 2.311 | 70 | 30 | 15 | 15 | 0.03 | 104.634
1 | 668 | 289 | 2.311 | 70 | 30 | 15 | 20 | 0.03 | 101.828
1 | 668 | 289 | 2.311 | 70 | 30 | 15 | 30 | 0.03 | 95.643
1 | 668 | 289 | 2.311 | 70 | 30 | 15 | 40 | 0.03 | 97.111
1 | 668 | 289 | 2.311 | 70 | 30 | 15 | 50 | 0.03 | 95.589
1 | 668 | 289 | 2.311 | 70 | 45 | 1 | 0 | 0.03 | 122.095
1 | 668 | 289 | 2.311 | 70 | 45 | 1.5 | 15 | 0.03 | 110.374
1 | 668 | 289 | 2.311 | 70 | 45 | 1.5 | 20 | 0.03 | 109.576
1 | 668 | 289 | 2.311 | 70 | 45 | 1.5 | 30 | 0.03 | 105.906
1 | 668 | 289 | 2.311 | 70 | 45 | 1.5 | 40 | 0.03 | 102.473
1 | 668 | 289 | 2.311 | 70 | 45 | 1.5 | 50 | 0.03 | 106.037
1 | 668 | 289 | 2.311 | 70 | 45 | 3 | 15 | 0.03 | 103.91
1 | 668 | 289 | 2.311 | 70 | 45 | 3 | 20 | 0.03 | 101.349
1 | 668 | 289 | 2.311 | 70 | 45 | 3 | 30 | 0.03 | 94.088
1 | 668 | 289 | 2.311 | 70 | 45 | 3 | 40 | 0.03 | 97.767
1 | 668 | 289 | 2.311 | 70 | 45 | 3 | 50 | 0.03 | 93.696
1 | 668 | 289 | 2.311 | 70 | 45 | 6 | 15 | 0.03 | 93.625
1 | 668 | 289 | 2.311 | 70 | 45 | 6 | 20 | 0.03 | 95.643
1 | 668 | 289 | 2.311 | 70 | 45 | 6 | 30 | 0.03 | 86.987
1 | 668 | 289 | 2.311 | 70 | 45 | 6 | 40 | 0.03 | 89.374
1 | 668 | 289 | 2.311 | 70 | 45 | 6 | 50 | 0.03 | 87.279
1 | 668 | 289 | 2.311 | 70 | 45 | 9 | 15 | 0.03 | 92.098
1 | 668 | 289 | 2.311 | 70 | 45 | 9 | 20 | 0.03 | 90.484
1 | 668 | 289 | 2.311 | 70 | 45 | 9 | 30 | 0.03 | 85.083
1 | 668 | 289 | 2.311 | 70 | 45 | 9 | 40 | 0.03 | 85.371
1 | 668 | 289 | 2.311 | 70 | 45 | 9 | 50 | 0.03 | 85.277
1 | 668 | 289 | 2.311 | 70 | 45 | 15 | 15 | 0.03 | 92.087
1 | 668 | 289 | 2.311 | 70 | 45 | 15 | 20 | 0.03 | 89.902
1 | 668 | 289 | 2.311 | 70 | 45 | 15 | 30 | 0.03 | 84.736
1 | 668 | 289 | 2.311 | 70 | 45 | 15 | 40 | 0.03 | 84.781
1 | 668 | 289 | 2.311 | 70 | 45 | 15 | 50 | 0.03 | 84.962
1 | 668 | 289 | 2.311 | 70 | 0 | 1 | 0 | 0.06 | 134.603
1 | 668 | 289 | 2.311 | 70 | 0 | 1.5 | 15 | 0.06 | 125.043
1 | 668 | 289 | 2.311 | 70 | 0 | 1.5 | 20 | 0.06 | 123.724
1 | 668 | 289 | 2.311 | 70 | 0 | 1.5 | 30 | 0.06 | 118.912
1 | 668 | 289 | 2.311 | 70 | 0 | 1.5 | 40 | 0.06 | 119.234
1 | 668 | 289 | 2.311 | 70 | 0 | 1.5 | 50 | 0.06 | 118.65
1 | 668 | 289 | 2.311 | 70 | 0 | 3 | 15 | 0.06 | 116.031
1 | 668 | 289 | 2.311 | 70 | 0 | 3 | 20 | 0.06 | 113.318
1 | 668 | 289 | 2.311 | 70 | 0 | 3 | 30 | 0.06 | 112.854
1 | 668 | 289 | 2.311 | 70 | 0 | 3 | 40 | 0.06 | 113.276
1 | 668 | 289 | 2.311 | 70 | 0 | 3 | 50 | 0.06 | 112.499
1 | 668 | 289 | 2.311 | 70 | 0 | 6 | 15 | 0.06 | 111.998
1 | 668 | 289 | 2.311 | 70 | 0 | 6 | 20 | 0.06 | 107.433
1 | 668 | 289 | 2.311 | 70 | 0 | 6 | 30 | 0.06 | 102.148
1 | 668 | 289 | 2.311 | 70 | 0 | 6 | 40 | 0.06 | 100.66
1 | 668 | 289 | 2.311 | 70 | 0 | 6 | 50 | 0.06 | 102.411
1 | 668 | 289 | 2.311 | 70 | 0 | 9 | 15 | 0.06 | 104.068
1 | 668 | 289 | 2.311 | 70 | 0 | 9 | 20 | 0.06 | 100.335
1 | 668 | 289 | 2.311 | 70 | 0 | 9 | 30 | 0.06 | 94.429
1 | 668 | 289 | 2.311 | 70 | 0 | 9 | 40 | 0.06 | 93.935
1 | 668 | 289 | 2.311 | 70 | 0 | 9 | 50 | 0.06 | 94.338
1 | 668 | 289 | 2.311 | 70 | 0 | 15 | 15 | 0.06 | 103.693
1 | 668 | 289 | 2.311 | 70 | 0 | 15 | 20 | 0.06 | 100.185
1 | 668 | 289 | 2.311 | 70 | 0 | 15 | 30 | 0.06 | 94.261
1 | 668 | 289 | 2.311 | 70 | 0 | 15 | 40 | 0.06 | 93.709
1 | 668 | 289 | 2.311 | 70 | 0 | 15 | 50 | 0.06 | 94.06
1 | 668 | 289 | 2.311 | 70 | 15 | 1 | 0 | 0.06 | 137.012
1 | 668 | 289 | 2.311 | 70 | 15 | 1.5 | 15 | 0.06 | 127.744
1 | 668 | 289 | 2.311 | 70 | 15 | 1.5 | 20 | 0.06 | 121.086
1 | 668 | 289 | 2.311 | 70 | 15 | 1.5 | 30 | 0.06 | 117.063
1 | 668 | 289 | 2.311 | 70 | 15 | 1.5 | 40 | 0.06 | 116.925
1 | 668 | 289 | 2.311 | 70 | 15 | 1.5 | 50 | 0.06 | 116.278
1 | 668 | 289 | 2.311 | 70 | 15 | 3 | 15 | 0.06 | 115.972
1 | 668 | 289 | 2.311 | 70 | 15 | 3 | 20 | 0.06 | 112.323
1 | 668 | 289 | 2.311 | 70 | 15 | 3 | 30 | 0.06 | 110.593
1 | 668 | 289 | 2.311 | 70 | 15 | 3 | 40 | 0.06 | 112.104
1 | 668 | 289 | 2.311 | 70 | 15 | 3 | 50 | 0.06 | 110.008
1 | 668 | 289 | 2.311 | 70 | 15 | 6 | 15 | 0.06 | 107.116
1 | 668 | 289 | 2.311 | 70 | 15 | 6 | 20 | 0.06 | 104.566
1 | 668 | 289 | 2.311 | 70 | 15 | 6 | 30 | 0.06 | 100.488
1 | 668 | 289 | 2.311 | 70 | 15 | 6 | 40 | 0.06 | 106.958
1 | 668 | 289 | 2.311 | 70 | 15 | 6 | 50 | 0.06 | 100.272
1 | 668 | 289 | 2.311 | 70 | 15 | 9 | 15 | 0.06 | 102.179
1 | 668 | 289 | 2.311 | 70 | 15 | 9 | 20 | 0.06 | 99.777
1 | 668 | 289 | 2.311 | 70 | 15 | 9 | 30 | 0.06 | 98.411
1 | 668 | 289 | 2.311 | 70 | 15 | 9 | 40 | 0.06 | 98.238
1 | 668 | 289 | 2.311 | 70 | 15 | 9 | 50 | 0.06 | 98.279
1 | 668 | 289 | 2.311 | 70 | 15 | 15 | 15 | 0.06 | 101.685
1 | 668 | 289 | 2.311 | 70 | 15 | 15 | 20 | 0.06 | 99.533
1 | 668 | 289 | 2.311 | 70 | 15 | 15 | 30 | 0.06 | 98.163
1 | 668 | 289 | 2.311 | 70 | 15 | 15 | 40 | 0.06 | 98.434
1 | 668 | 289 | 2.311 | 70 | 15 | 15 | 50 | 0.06 | 98.113
1 | 668 | 289 | 2.311 | 70 | 30 | 1 | 0 | 0.06 | 126.883
1 | 668 | 289 | 2.311 | 70 | 30 | 1.5 | 15 | 0.06 | 115.072
1 | 668 | 289 | 2.311 | 70 | 30 | 1.5 | 20 | 0.06 | 112.678
1 | 668 | 289 | 2.311 | 70 | 30 | 1.5 | 30 | 0.06 | 112.336
1 | 668 | 289 | 2.311 | 70 | 30 | 1.5 | 40 | 0.06 | 111.901
1 | 668 | 289 | 2.311 | 70 | 30 | 1.5 | 50 | 0.06 | 112.617
1 | 668 | 289 | 2.311 | 70 | 30 | 3 | 15 | 0.06 | 104.087
1 | 668 | 289 | 2.311 | 70 | 30 | 3 | 20 | 0.06 | 104.877
1 | 668 | 289 | 2.311 | 70 | 30 | 3 | 30 | 0.06 | 102.207
1 | 668 | 289 | 2.311 | 70 | 30 | 3 | 40 | 0.06 | 100.757
1 | 668 | 289 | 2.311 | 70 | 30 | 3 | 50 | 0.06 | 102.36
1 | 668 | 289 | 2.311 | 70 | 30 | 6 | 15 | 0.06 | 101.007
1 | 668 | 289 | 2.311 | 70 | 30 | 6 | 20 | 0.06 | 93.121
1 | 668 | 289 | 2.311 | 70 | 30 | 6 | 30 | 0.06 | 94.885
1 | 668 | 289 | 2.311 | 70 | 30 | 6 | 40 | 0.06 | 93.792
1 | 668 | 289 | 2.311 | 70 | 30 | 6 | 50 | 0.06 | 95.194
1 | 668 | 289 | 2.311 | 70 | 30 | 9 | 15 | 0.06 | 96.276
1 | 668 | 289 | 2.311 | 70 | 30 | 9 | 20 | 0.06 | 91.763
1 | 668 | 289 | 2.311 | 70 | 30 | 9 | 30 | 0.06 | 89.345
1 | 668 | 289 | 2.311 | 70 | 30 | 9 | 40 | 0.06 | 88.775
1 | 668 | 289 | 2.311 | 70 | 30 | 9 | 50 | 0.06 | 88.951
1 | 668 | 289 | 2.311 | 70 | 30 | 15 | 15 | 0.06 | 96.071
1 | 668 | 289 | 2.311 | 70 | 30 | 15 | 20 | 0.06 | 91.706
1 | 668 | 289 | 2.311 | 70 | 30 | 15 | 30 | 0.06 | 88.918
1 | 668 | 289 | 2.311 | 70 | 30 | 15 | 40 | 0.06 | 88.515
1 | 668 | 289 | 2.311 | 70 | 30 | 15 | 50 | 0.06 | 88.831
1 | 668 | 289 | 2.311 | 70 | 45 | 1 | 0 | 0.06 | 113.824
1 | 668 | 289 | 2.311 | 70 | 45 | 1.5 | 15 | 0.06 | 103.392
1 | 668 | 289 | 2.311 | 70 | 45 | 1.5 | 20 | 0.06 | 100.612
1 | 668 | 289 | 2.311 | 70 | 45 | 1.5 | 30 | 0.06 | 95.042
1 | 668 | 289 | 2.311 | 70 | 45 | 1.5 | 40 | 0.06 | 98.914
1 | 668 | 289 | 2.311 | 70 | 45 | 1.5 | 50 | 0.06 | 95.167
1 | 668 | 289 | 2.311 | 70 | 45 | 3 | 15 | 0.06 | 92.514
1 | 668 | 289 | 2.311 | 70 | 45 | 3 | 20 | 0.06 | 93.957
1 | 668 | 289 | 2.311 | 70 | 45 | 3 | 30 | 0.06 | 90.319
1 | 668 | 289 | 2.311 | 70 | 45 | 3 | 40 | 0.06 | 91.476
1 | 668 | 289 | 2.311 | 70 | 45 | 3 | 50 | 0.06 | 90.205
1 | 668 | 289 | 2.311 | 70 | 45 | 6 | 15 | 0.06 | 89.111
1 | 668 | 289 | 2.311 | 70 | 45 | 6 | 20 | 0.06 | 81.575
1 | 668 | 289 | 2.311 | 70 | 45 | 6 | 30 | 0.06 | 81.042
1 | 668 | 289 | 2.311 | 70 | 45 | 6 | 40 | 0.06 | 79.954
1 | 668 | 289 | 2.311 | 70 | 45 | 6 | 50 | 0.06 | 80.575
1 | 668 | 289 | 2.311 | 70 | 45 | 9 | 15 | 0.06 | 81.365
1 | 668 | 289 | 2.311 | 70 | 45 | 9 | 20 | 0.06 | 81.484
1 | 668 | 289 | 2.311 | 70 | 45 | 9 | 30 | 0.06 | 77.885
1 | 668 | 289 | 2.311 | 70 | 45 | 9 | 40 | 0.06 | 73.192
1 | 668 | 289 | 2.311 | 70 | 45 | 9 | 50 | 0.06 | 77.502
1 | 668 | 289 | 2.311 | 70 | 45 | 15 | 15 | 0.06 | 80.4
1 | 668 | 289 | 2.311 | 70 | 45 | 15 | 20 | 0.06 | 81.207
1 | 668 | 289 | 2.311 | 70 | 45 | 15 | 30 | 0.06 | 77.362
1 | 668 | 289 | 2.311 | 70 | 45 | 15 | 40 | 0.06 | 72.887
1 | 668 | 289 | 2.311 | 70 | 45 | 15 | 50 | 0.06 | 76.721
1 | 668 | 289 | 2.311 | 70 | 0 | 1 | 0 | 0.1 | 123.511
1 | 668 | 289 | 2.311 | 70 | 0 | 1.5 | 15 | 0.1 | 109.936
1 | 668 | 289 | 2.311 | 70 | 0 | 1.5 | 20 | 0.1 | 109.656
1 | 668 | 289 | 2.311 | 70 | 0 | 1.5 | 30 | 0.1 | 105.114
1 | 668 | 289 | 2.311 | 70 | 0 | 1.5 | 40 | 0.1 | 106.968
1 | 668 | 289 | 2.311 | 70 | 0 | 1.5 | 50 | 0.1 | 105.044
1 | 668 | 289 | 2.311 | 70 | 0 | 3 | 15 | 0.1 | 102.628
1 | 668 | 289 | 2.311 | 70 | 0 | 3 | 20 | 0.1 | 100.039
1 | 668 | 289 | 2.311 | 70 | 0 | 3 | 30 | 0.1 | 101.361
1 | 668 | 289 | 2.311 | 70 | 0 | 3 | 40 | 0.1 | 93.955
1 | 668 | 289 | 2.311 | 70 | 0 | 3 | 50 | 0.1 | 101.323
1 | 668 | 289 | 2.311 | 70 | 0 | 6 | 15 | 0.1 | 94.752
1 | 668 | 289 | 2.311 | 70 | 0 | 6 | 20 | 0.1 | 91.721
1 | 668 | 289 | 2.311 | 70 | 0 | 6 | 30 | 0.1 | 89.036
1 | 668 | 289 | 2.311 | 70 | 0 | 6 | 40 | 0.1 | 89.559
1 | 668 | 289 | 2.311 | 70 | 0 | 6 | 50 | 0.1 | 88.958
1 | 668 | 289 | 2.311 | 70 | 0 | 9 | 15 | 0.1 | 90.679
1 | 668 | 289 | 2.311 | 70 | 0 | 9 | 20 | 0.1 | 86.747
1 | 668 | 289 | 2.311 | 70 | 0 | 9 | 30 | 0.1 | 83.289
1 | 668 | 289 | 2.311 | 70 | 0 | 9 | 40 | 0.1 | 85.554
1 | 668 | 289 | 2.311 | 70 | 0 | 9 | 50 | 0.1 | 83.217
1 | 668 | 289 | 2.311 | 70 | 0 | 15 | 15 | 0.1 | 90.217
1 | 668 | 289 | 2.311 | 70 | 0 | 15 | 20 | 0.1 | 86.677
1 | 668 | 289 | 2.311 | 70 | 0 | 15 | 30 | 0.1 | 82.782
1 | 668 | 289 | 2.311 | 70 | 0 | 15 | 40 | 0.1 | 85.199
1 | 668 | 289 | 2.311 | 70 | 0 | 15 | 50 | 0.1 | 82.745
1 | 668 | 289 | 2.311 | 70 | 15 | 1 | 0 | 0.1 | 116.613
1 | 668 | 289 | 2.311 | 70 | 15 | 1.5 | 15 | 0.1 | 107.722
1 | 668 | 289 | 2.311 | 70 | 15 | 1.5 | 20 | 0.1 | 110.897
1 | 668 | 289 | 2.311 | 70 | 15 | 1.5 | 30 | 0.1 | 102.708
1 | 668 | 289 | 2.311 | 70 | 15 | 1.5 | 40 | 0.1 | 105.256
1 | 668 | 289 | 2.311 | 70 | 15 | 1.5 | 50 | 0.1 | 102.363
1 | 668 | 289 | 2.311 | 70 | 15 | 3 | 15 | 0.1 | 101.295
1 | 668 | 289 | 2.311 | 70 | 15 | 3 | 20 | 0.1 | 97.009
1 | 668 | 289 | 2.311 | 70 | 15 | 3 | 30 | 0.1 | 96.343
1 | 668 | 289 | 2.311 | 70 | 15 | 3 | 40 | 0.1 | 100.373
1 | 668 | 289 | 2.311 | 70 | 15 | 3 | 50 | 0.1 | 96.453
1 | 668 | 289 | 2.311 | 70 | 15 | 6 | 15 | 0.1 | 93.771
1 | 668 | 289 | 2.311 | 70 | 15 | 6 | 20 | 0.1 | 91.917
1 | 668 | 289 | 2.311 | 70 | 15 | 6 | 30 | 0.1 | 88.563
1 | 668 | 289 | 2.311 | 70 | 15 | 6 | 40 | 0.1 | 86.165
1 | 668 | 289 | 2.311 | 70 | 15 | 6 | 50 | 0.1 | 88.498
1 | 668 | 289 | 2.311 | 70 | 15 | 9 | 15 | 0.1 | 92.804
1 | 668 | 289 | 2.311 | 70 | 15 | 9 | 20 | 0.1 | 91.783
1 | 668 | 289 | 2.311 | 70 | 15 | 9 | 30 | 0.1 | 84.246
1 | 668 | 289 | 2.311 | 70 | 15 | 9 | 40 | 0.1 | 85.603
1 | 668 | 289 | 2.311 | 70 | 15 | 9 | 50 | 0.1 | 83.868
1 | 668 | 289 | 2.311 | 70 | 15 | 15 | 15 | 0.1 | 92.671
1 | 668 | 289 | 2.311 | 70 | 15 | 15 | 20 | 0.1 | 91.556
1 | 668 | 289 | 2.311 | 70 | 15 | 15 | 30 | 0.1 | 83.517
1 | 668 | 289 | 2.311 | 70 | 15 | 15 | 40 | 0.1 | 85.13
1 | 668 | 289 | 2.311 | 70 | 15 | 15 | 50 | 0.1 | 83.927
1 | 668 | 289 | 2.311 | 70 | 30 | 1 | 0 | 0.1 | 113.066
1 | 668 | 289 | 2.311 | 70 | 30 | 1.5 | 15 | 0.1 | 102.216
1 | 668 | 289 | 2.311 | 70 | 30 | 1.5 | 20 | 0.1 | 99.145
1 | 668 | 289 | 2.311 | 70 | 30 | 1.5 | 30 | 0.1 | 98.356
1 | 668 | 289 | 2.311 | 70 | 30 | 1.5 | 40 | 0.1 | 95.43
1 | 668 | 289 | 2.311 | 70 | 30 | 1.5 | 50 | 0.1 | 98.086
1 | 668 | 289 | 2.311 | 70 | 30 | 3 | 15 | 0.1 | 92.332
1 | 668 | 289 | 2.311 | 70 | 30 | 3 | 20 | 0.1 | 94.575
1 | 668 | 289 | 2.311 | 70 | 30 | 3 | 30 | 0.1 | 89.492
1 | 668 | 289 | 2.311 | 70 | 30 | 3 | 40 | 0.1 | 86.598
1 | 668 | 289 | 2.311 | 70 | 30 | 3 | 50 | 0.1 | 89.024
1 | 668 | 289 | 2.311 | 70 | 30 | 6 | 15 | 0.1 | 82.708
1 | 668 | 289 | 2.311 | 70 | 30 | 6 | 20 | 0.1 | 87.242
1 | 668 | 289 | 2.311 | 70 | 30 | 6 | 30 | 0.1 | 80.531
1 | 668 | 289 | 2.311 | 70 | 30 | 6 | 40 | 0.1 | 82.161
1 | 668 | 289 | 2.311 | 70 | 30 | 6 | 50 | 0.1 | 80.557
1 | 668 | 289 | 2.311 | 70 | 30 | 9 | 15 | 0.1 | 83.077
1 | 668 | 289 | 2.311 | 70 | 30 | 9 | 20 | 0.1 | 78.839
1 | 668 | 289 | 2.311 | 70 | 30 | 9 | 30 | 0.1 | 72.844
1 | 668 | 289 | 2.311 | 70 | 30 | 9 | 40 | 0.1 | 72.378
1 | 668 | 289 | 2.311 | 70 | 30 | 9 | 50 | 0.1 | 72.882
1 | 668 | 289 | 2.311 | 70 | 30 | 15 | 15 | 0.1 | 83.041
1 | 668 | 289 | 2.311 | 70 | 30 | 15 | 20 | 0.1 | 78.346
1 | 668 | 289 | 2.311 | 70 | 30 | 15 | 30 | 0.1 | 72.021
1 | 668 | 289 | 2.311 | 70 | 30 | 15 | 40 | 0.1 | 72.182
1 | 668 | 289 | 2.311 | 70 | 30 | 15 | 50 | 0.1 | 72.481
1 | 668 | 289 | 2.311 | 70 | 45 | 1 | 0 | 0.1 | 103.738
1 | 668 | 289 | 2.311 | 70 | 45 | 1.5 | 15 | 0.1 | 91.212
1 | 668 | 289 | 2.311 | 70 | 45 | 1.5 | 20 | 0.1 | 89.507
1 | 668 | 289 | 2.311 | 70 | 45 | 1.5 | 30 | 0.1 | 88.136
1 | 668 | 289 | 2.311 | 70 | 45 | 1.5 | 40 | 0.1 | 84.818
1 | 668 | 289 | 2.311 | 70 | 45 | 1.5 | 50 | 0.1 | 87.666
1 | 668 | 289 | 2.311 | 70 | 45 | 3 | 15 | 0.1 | 89.843
1 | 668 | 289 | 2.311 | 70 | 45 | 3 | 20 | 0.1 | 84.743
1 | 668 | 289 | 2.311 | 70 | 45 | 3 | 30 | 0.1 | 77.587
1 | 668 | 289 | 2.311 | 70 | 45 | 3 | 40 | 0.1 | 80.788
1 | 668 | 289 | 2.311 | 70 | 45 | 3 | 50 | 0.1 | 77.228
1 | 668 | 289 | 2.311 | 70 | 45 | 6 | 15 | 0.1 | 77.844
1 | 668 | 289 | 2.311 | 70 | 45 | 6 | 20 | 0.1 | 70.851
1 | 668 | 289 | 2.311 | 70 | 45 | 6 | 30 | 0.1 | 70.875
1 | 668 | 289 | 2.311 | 70 | 45 | 6 | 40 | 0.1 | 72.171
1 | 668 | 289 | 2.311 | 70 | 45 | 6 | 50 | 0.1 | 70.572
1 | 668 | 289 | 2.311 | 70 | 45 | 9 | 15 | 0.1 | 72.625
1 | 668 | 289 | 2.311 | 70 | 45 | 9 | 20 | 0.1 | 67.869
1 | 668 | 289 | 2.311 | 70 | 45 | 9 | 30 | 0.1 | 62.668
1 | 668 | 289 | 2.311 | 70 | 45 | 9 | 40 | 0.1 | 63.337
1 | 668 | 289 | 2.311 | 70 | 45 | 9 | 50 | 0.1 | 62.409
1 | 668 | 289 | 2.311 | 70 | 45 | 15 | 15 | 0.1 | 71.759
1 | 668 | 289 | 2.311 | 70 | 45 | 15 | 20 | 0.1 | 67.076
1 | 668 | 289 | 2.311 | 70 | 45 | 15 | 30 | 0.1 | 61.883
1 | 668 | 289 | 2.311 | 70 | 45 | 15 | 40 | 0.1 | 63.144
1 | 668 | 289 | 2.311 | 70 | 45 | 15 | 50 | 0.1 | 61.974
1 | 668 | 289 | 2.311 | 70 | 0 | 1 | 0 | 0.14 | 113.957
1 | 668 | 289 | 2.311 | 70 | 0 | 1.5 | 15 | 0.14 | 100.21
1 | 668 | 289 | 2.311 | 70 | 0 | 1.5 | 20 | 0.14 | 103.408
1 | 668 | 289 | 2.311 | 70 | 0 | 1.5 | 30 | 0.14 | 99.368
1 | 668 | 289 | 2.311 | 70 | 0 | 1.5 | 40 | 0.14 | 97.799
1 | 668 | 289 | 2.311 | 70 | 0 | 1.5 | 50 | 0.14 | 99.521
1 | 668 | 289 | 2.311 | 70 | 0 | 3 | 15 | 0.14 | 92.188
1 | 668 | 289 | 2.311 | 70 | 0 | 3 | 20 | 0.14 | 97.349
1 | 668 | 289 | 2.311 | 70 | 0 | 3 | 30 | 0.14 | 91.402
1 | 668 | 289 | 2.311 | 70 | 0 | 3 | 40 | 0.14 | 87.222
1 | 668 | 289 | 2.311 | 70 | 0 | 3 | 50 | 0.14 | 90.81
1 | 668 | 289 | 2.311 | 70 | 0 | 6 | 15 | 0.14 | 83.075
1 | 668 | 289 | 2.311 | 70 | 0 | 6 | 20 | 0.14 | 82.296
1 | 668 | 289 | 2.311 | 70 | 0 | 6 | 30 | 0.14 | 78.484
1 | 668 | 289 | 2.311 | 70 | 0 | 6 | 40 | 0.14 | 80.284
1 | 668 | 289 | 2.311 | 70 | 0 | 6 | 50 | 0.14 | 77.964
1 | 668 | 289 | 2.311 | 70 | 0 | 9 | 15 | 0.14 | 81.182
1 | 668 | 289 | 2.311 | 70 | 0 | 9 | 20 | 0.14 | 76.945
1 | 668 | 289 | 2.311 | 70 | 0 | 9 | 30 | 0.14 | 78.194
1 | 668 | 289 | 2.311 | 70 | 0 | 9 | 40 | 0.14 | 77.919
1 | 668 | 289 | 2.311 | 70 | 0 | 9 | 50 | 0.14 | 77.986
1 | 668 | 289 | 2.311 | 70 | 0 | 15 | 15 | 0.14 | 81.026
1 | 668 | 289 | 2.311 | 70 | 0 | 15 | 20 | 0.14 | 76.652
1 | 668 | 289 | 2.311 | 70 | 0 | 15 | 30 | 0.14 | 77.621
1 | 668 | 289 | 2.311 | 70 | 0 | 15 | 40 | 0.14 | 77.428
1 | 668 | 289 | 2.311 | 70 | 0 | 15 | 50 | 0.14 | 77.432
1 | 668 | 289 | 2.311 | 70 | 15 | 1 | 0 | 0.14 | 115.802
1 | 668 | 289 | 2.311 | 70 | 15 | 1.5 | 15 | 0.14 | 101.188
1 | 668 | 289 | 2.311 | 70 | 15 | 1.5 | 20 | 0.14 | 96.194
1 | 668 | 289 | 2.311 | 70 | 15 | 1.5 | 30 | 0.14 | 101.87
1 | 668 | 289 | 2.311 | 70 | 15 | 1.5 | 40 | 0.14 | 104.091
1 | 668 | 289 | 2.311 | 70 | 15 | 1.5 | 50 | 0.14 | 101.443
1 | 668 | 289 | 2.311 | 70 | 15 | 3 | 15 | 0.14 | 94.688
1 | 668 | 289 | 2.311 | 70 | 15 | 3 | 20 | 0.14 | 91.561
1 | 668 | 289 | 2.311 | 70 | 15 | 3 | 30 | 0.14 | 86.9
1 | 668 | 289 | 2.311 | 70 | 15 | 3 | 40 | 0.14 | 87.245
1 | 668 | 289 | 2.311 | 70 | 15 | 3 | 50 | 0.14 | 85.903
1 | 668 | 289 | 2.311 | 70 | 15 | 6 | 15 | 0.14 | 84.214
1 | 668 | 289 | 2.311 | 70 | 15 | 6 | 20 | 0.14 | 82.599
1 | 668 | 289 | 2.311 | 70 | 15 | 6 | 30 | 0.14 | 85.003
1 | 668 | 289 | 2.311 | 70 | 15 | 6 | 40 | 0.14 | 81.953
1 | 668 | 289 | 2.311 | 70 | 15 | 6 | 50 | 0.14 | 84.621
1 | 668 | 289 | 2.311 | 70 | 15 | 9 | 15 | 0.14 | 79.757
1 | 668 | 289 | 2.311 | 70 | 15 | 9 | 20 | 0.14 | 82.184
1 | 668 | 289 | 2.311 | 70 | 15 | 9 | 30 | 0.14 | 78.535
1 | 668 | 289 | 2.311 | 70 | 15 | 9 | 40 | 0.14 | 77.671
1 | 668 | 289 | 2.311 | 70 | 15 | 9 | 50 | 0.14 | 78.593
1 | 668 | 289 | 2.311 | 70 | 15 | 15 | 15 | 0.14 | 79.212
1 | 668 | 289 | 2.311 | 70 | 15 | 15 | 20 | 0.14 | 81.947
1 | 668 | 289 | 2.311 | 70 | 15 | 15 | 30 | 0.14 | 78.308
1 | 668 | 289 | 2.311 | 70 | 15 | 15 | 40 | 0.14 | 76.929
1 | 668 | 289 | 2.311 | 70 | 15 | 15 | 50 | 0.14 | 78.225
1 | 668 | 289 | 2.311 | 70 | 30 | 1 | 0 | 0.14 | 106.629
1 | 668 | 289 | 2.311 | 70 | 30 | 1.5 | 15 | 0.14 | 92.254
1 | 668 | 289 | 2.311 | 70 | 30 | 1.5 | 20 | 0.14 | 90.006
1 | 668 | 289 | 2.311 | 70 | 30 | 1.5 | 30 | 0.14 | 84.592
1 | 668 | 289 | 2.311 | 70 | 30 | 1.5 | 40 | 0.14 | 86.776
1 | 668 | 289 | 2.311 | 70 | 30 | 1.5 | 50 | 0.14 | 84.174
1 | 668 | 289 | 2.311 | 70 | 30 | 3 | 15 | 0.14 | 83.712
1 | 668 | 289 | 2.311 | 70 | 30 | 3 | 20 | 0.14 | 85.226
1 | 668 | 289 | 2.311 | 70 | 30 | 3 | 30 | 0.14 | 76.338
1 | 668 | 289 | 2.311 | 70 | 30 | 3 | 40 | 0.14 | 84.237
1 | 668 | 289 | 2.311 | 70 | 30 | 3 | 50 | 0.14 | 76.022
1 | 668 | 289 | 2.311 | 70 | 30 | 6 | 15 | 0.14 | 78.982
1 | 668 | 289 | 2.311 | 70 | 30 | 6 | 20 | 0.14 | 79.194
1 | 668 | 289 | 2.311 | 70 | 30 | 6 | 30 | 0.14 | 72.692
1 | 668 | 289 | 2.311 | 70 | 30 | 6 | 40 | 0.14 | 76.985
1 | 668 | 289 | 2.311 | 70 | 30 | 6 | 50 | 0.14 | 72.209
1 | 668 | 289 | 2.311 | 70 | 30 | 9 | 15 | 0.14 | 74.658
1 | 668 | 289 | 2.311 | 70 | 30 | 9 | 20 | 0.14 | 71.372
1 | 668 | 289 | 2.311 | 70 | 30 | 9 | 30 | 0.14 | 62.746
1 | 668 | 289 | 2.311 | 70 | 30 | 9 | 40 | 0.14 | 67.166
1 | 668 | 289 | 2.311 | 70 | 30 | 9 | 50 | 0.14 | 62.367
1 | 668 | 289 | 2.311 | 70 | 30 | 15 | 15 | 0.14 | 74.033
1 | 668 | 289 | 2.311 | 70 | 30 | 15 | 20 | 0.14 | 71.039
1 | 668 | 289 | 2.311 | 70 | 30 | 15 | 30 | 0.14 | 62.387
1 | 668 | 289 | 2.311 | 70 | 30 | 15 | 40 | 0.14 | 66.526
1 | 668 | 289 | 2.311 | 70 | 30 | 15 | 50 | 0.14 | 62.417
1 | 668 | 289 | 2.311 | 70 | 45 | 1 | 0 | 0.14 | 96.049
1 | 668 | 289 | 2.311 | 70 | 45 | 1.5 | 15 | 0.14 | 83.911
1 | 668 | 289 | 2.311 | 70 | 45 | 1.5 | 20 | 0.14 | 81.695
1 | 668 | 289 | 2.311 | 70 | 45 | 1.5 | 30 | 0.14 | 71.585
1 | 668 | 289 | 2.311 | 70 | 45 | 1.5 | 40 | 0.14 | 78.067
1 | 668 | 289 | 2.311 | 70 | 45 | 1.5 | 50 | 0.14 | 71.651
1 | 668 | 289 | 2.311 | 70 | 45 | 3 | 15 | 0.14 | 70.411
1 | 668 | 289 | 2.311 | 70 | 45 | 3 | 20 | 0.14 | 71.414
1 | 668 | 289 | 2.311 | 70 | 45 | 3 | 30 | 0.14 | 65.917
1 | 668 | 289 | 2.311 | 70 | 45 | 3 | 40 | 0.14 | 69.672
1 | 668 | 289 | 2.311 | 70 | 45 | 3 | 50 | 0.14 | 66.222
1 | 668 | 289 | 2.311 | 70 | 45 | 6 | 15 | 0.14 | 65.915
1 | 668 | 289 | 2.311 | 70 | 45 | 6 | 20 | 0.14 | 57.537
1 | 668 | 289 | 2.311 | 70 | 45 | 6 | 30 | 0.14 | 53.451
1 | 668 | 289 | 2.311 | 70 | 45 | 6 | 40 | 0.14 | 61.302
1 | 668 | 289 | 2.311 | 70 | 45 | 6 | 50 | 0.14 | 53.412
1 | 668 | 289 | 2.311 | 70 | 45 | 9 | 15 | 0.14 | 61.145
1 | 668 | 289 | 2.311 | 70 | 45 | 9 | 20 | 0.14 | 56.736
1 | 668 | 289 | 2.311 | 70 | 45 | 9 | 30 | 0.14 | 56.632
1 | 668 | 289 | 2.311 | 70 | 45 | 9 | 40 | 0.14 | 54.253
1 | 668 | 289 | 2.311 | 70 | 45 | 9 | 50 | 0.14 | 56.324
1 | 668 | 289 | 2.311 | 70 | 45 | 15 | 15 | 0.14 | 60.682
1 | 668 | 289 | 2.311 | 70 | 45 | 15 | 20 | 0.14 | 56.436
1 | 668 | 289 | 2.311 | 70 | 45 | 15 | 30 | 0.14 | 55.82
1 | 668 | 289 | 2.311 | 70 | 45 | 15 | 40 | 0.14 | 53.791
1 | 668 | 289 | 2.311 | 70 | 45 | 15 | 50 | 0.14 | 55.683
1 | 668 | 289 | 2.311 | 80 | 0 | 1 | 0 | 0.03 | 131.482
1 | 668 | 289 | 2.311 | 80 | 0 | 1.5 | 15 | 0.03 | 123.295
1 | 668 | 289 | 2.311 | 80 | 0 | 1.5 | 20 | 0.03 | 119.126
1 | 668 | 289 | 2.311 | 80 | 0 | 1.5 | 30 | 0.03 | 116.069
1 | 668 | 289 | 2.311 | 80 | 0 | 1.5 | 40 | 0.03 | 114.757
1 | 668 | 289 | 2.311 | 80 | 0 | 1.5 | 50 | 0.03 | 116.179
1 | 668 | 289 | 2.311 | 80 | 0 | 3 | 15 | 0.03 | 116.955
1 | 668 | 289 | 2.311 | 80 | 0 | 3 | 20 | 0.03 | 110.198
1 | 668 | 289 | 2.311 | 80 | 0 | 3 | 30 | 0.03 | 107.013
1 | 668 | 289 | 2.311 | 80 | 0 | 3 | 40 | 0.03 | 108.843
1 | 668 | 289 | 2.311 | 80 | 0 | 3 | 50 | 0.03 | 107.119
1 | 668 | 289 | 2.311 | 80 | 0 | 6 | 15 | 0.03 | 104.838
1 | 668 | 289 | 2.311 | 80 | 0 | 6 | 20 | 0.03 | 100.879
1 | 668 | 289 | 2.311 | 80 | 0 | 6 | 30 | 0.03 | 100.616
1 | 668 | 289 | 2.311 | 80 | 0 | 6 | 40 | 0.03 | 100.283
1 | 668 | 289 | 2.311 | 80 | 0 | 6 | 50 | 0.03 | 100.248
1 | 668 | 289 | 2.311 | 80 | 0 | 9 | 15 | 0.03 | 98.609
1 | 668 | 289 | 2.311 | 80 | 0 | 9 | 20 | 0.03 | 102.135
1 | 668 | 289 | 2.311 | 80 | 0 | 9 | 30 | 0.03 | 94.905
1 | 668 | 289 | 2.311 | 80 | 0 | 9 | 40 | 0.03 | 96.836
1 | 668 | 289 | 2.311 | 80 | 0 | 9 | 50 | 0.03 | 95.175
1 | 668 | 289 | 2.311 | 80 | 0 | 15 | 15 | 0.03 | 98.807
1 | 668 | 289 | 2.311 | 80 | 0 | 15 | 20 | 0.03 | 101.81
1 | 668 | 289 | 2.311 | 80 | 0 | 15 | 30 | 0.03 | 94.241
1 | 668 | 289 | 2.311 | 80 | 0 | 15 | 40 | 0.03 | 96.654
1 | 668 | 289 | 2.311 | 80 | 0 | 15 | 50 | 0.03 | 94.822
1 | 668 | 289 | 2.311 | 80 | 15 | 1 | 0 | 0.03 | 131.803
1 | 668 | 289 | 2.311 | 80 | 15 | 1.5 | 15 | 0.03 | 123.826
1 | 668 | 289 | 2.311 | 80 | 15 | 1.5 | 20 | 0.03 | 120.217
1 | 668 | 289 | 2.311 | 80 | 15 | 1.5 | 30 | 0.03 | 118.392
1 | 668 | 289 | 2.311 | 80 | 15 | 1.5 | 40 | 0.03 | 115.232
1 | 668 | 289 | 2.311 | 80 | 15 | 1.5 | 50 | 0.03 | 117.461
1 | 668 | 289 | 2.311 | 80 | 15 | 3 | 15 | 0.03 | 113.528
1 | 668 | 289 | 2.311 | 80 | 15 | 3 | 20 | 0.03 | 112.258
1 | 668 | 289 | 2.311 | 80 | 15 | 3 | 30 | 0.03 | 107.001
1 | 668 | 289 | 2.311 | 80 | 15 | 3 | 40 | 0.03 | 109.207
1 | 668 | 289 | 2.311 | 80 | 15 | 3 | 50 | 0.03 | 107.484
1 | 668 | 289 | 2.311 | 80 | 15 | 6 | 15 | 0.03 | 106.182
1 | 668 | 289 | 2.311 | 80 | 15 | 6 | 20 | 0.03 | 103.368
1 | 668 | 289 | 2.311 | 80 | 15 | 6 | 30 | 0.03 | 99.866
1 | 668 | 289 | 2.311 | 80 | 15 | 6 | 40 | 0.03 | 97.638
1 | 668 | 289 | 2.311 | 80 | 15 | 6 | 50 | 0.03 | 99.73
1 | 668 | 289 | 2.311 | 80 | 15 | 9 | 15 | 0.03 | 103.728
1 | 668 | 289 | 2.311 | 80 | 15 | 9 | 20 | 0.03 | 97.875
1 | 668 | 289 | 2.311 | 80 | 15 | 9 | 30 | 0.03 | 94.196
1 | 668 | 289 | 2.311 | 80 | 15 | 9 | 40 | 0.03 | 96.305
1 | 668 | 289 | 2.311 | 80 | 15 | 9 | 50 | 0.03 | 94.518
1 | 668 | 289 | 2.311 | 80 | 15 | 15 | 15 | 0.03 | 103.834
1 | 668 | 289 | 2.311 | 80 | 15 | 15 | 20 | 0.03 | 97.541
1 | 668 | 289 | 2.311 | 80 | 15 | 15 | 30 | 0.03 | 93.715
1 | 668 | 289 | 2.311 | 80 | 15 | 15 | 40 | 0.03 | 95.941
1 | 668 | 289 | 2.311 | 80 | 15 | 15 | 50 | 0.03 | 93.958
1 | 668 | 289 | 2.311 | 80 | 30 | 1 | 0 | 0.03 | 125.792
1 | 668 | 289 | 2.311 | 80 | 30 | 1.5 | 15 | 0.03 | 111.702
1 | 668 | 289 | 2.311 | 80 | 30 | 1.5 | 20 | 0.03 | 110.468
1 | 668 | 289 | 2.311 | 80 | 30 | 1.5 | 30 | 0.03 | 107.434
1 | 668 | 289 | 2.311 | 80 | 30 | 1.5 | 40 | 0.03 | 110.53
1 | 668 | 289 | 2.311 | 80 | 30 | 1.5 | 50 | 0.03 | 106.711
1 | 668 | 289 | 2.311 | 80 | 30 | 3 | 15 | 0.03 | 104.598
1 | 668 | 289 | 2.311 | 80 | 30 | 3 | 20 | 0.03 | 102.808
1 | 668 | 289 | 2.311 | 80 | 30 | 3 | 30 | 0.03 | 101.228
1 | 668 | 289 | 2.311 | 80 | 30 | 3 | 40 | 0.03 | 99.724
1 | 668 | 289 | 2.311 | 80 | 30 | 3 | 50 | 0.03 | 101.117
1 | 668 | 289 | 2.311 | 80 | 30 | 6 | 15 | 0.03 | 95.907
1 | 668 | 289 | 2.311 | 80 | 30 | 6 | 20 | 0.03 | 91.812
1 | 668 | 289 | 2.311 | 80 | 30 | 6 | 30 | 0.03 | 91.792
1 | 668 | 289 | 2.311 | 80 | 30 | 6 | 40 | 0.03 | 93.468
1 | 668 | 289 | 2.311 | 80 | 30 | 6 | 50 | 0.03 | 92.255
1 | 668 | 289 | 2.311 | 80 | 30 | 9 | 15 | 0.03 | 93.931
1 | 668 | 289 | 2.311 | 80 | 30 | 9 | 20 | 0.03 | 88.127
1 | 668 | 289 | 2.311 | 80 | 30 | 9 | 30 | 0.03 | 87.816
1 | 668 | 289 | 2.311 | 80 | 30 | 9 | 40 | 0.03 | 86.311
1 | 668 | 289 | 2.311 | 80 | 30 | 9 | 50 | 0.03 | 87.778
1 | 668 | 289 | 2.311 | 80 | 30 | 15 | 15 | 0.03 | 93.41
1 | 668 | 289 | 2.311 | 80 | 30 | 15 | 20 | 0.03 | 87.671
1 | 668 | 289 | 2.311 | 80 | 30 | 15 | 30 | 0.03 | 87.017
1 | 668 | 289 | 2.311 | 80 | 30 | 15 | 40 | 0.03 | 86.147
1 | 668 | 289 | 2.311 | 80 | 30 | 15 | 50 | 0.03 | 87.339
1 | 668 | 289 | 2.311 | 80 | 45 | 1 | 0 | 0.03 | 107.361
1 | 668 | 289 | 2.311 | 80 | 45 | 1.5 | 15 | 0.03 | 100.692
1 | 668 | 289 | 2.311 | 80 | 45 | 1.5 | 20 | 0.03 | 101.495
1 | 668 | 289 | 2.311 | 80 | 45 | 1.5 | 30 | 0.03 | 99.873
1 | 668 | 289 | 2.311 | 80 | 45 | 1.5 | 40 | 0.03 | 96.754
1 | 668 | 289 | 2.311 | 80 | 45 | 1.5 | 50 | 0.03 | 100.031
1 | 668 | 289 | 2.311 | 80 | 45 | 3 | 15 | 0.03 | 92.236
1 | 668 | 289 | 2.311 | 80 | 45 | 3 | 20 | 0.03 | 92.963
1 | 668 | 289 | 2.311 | 80 | 45 | 3 | 30 | 0.03 | 86.923
1 | 668 | 289 | 2.311 | 80 | 45 | 3 | 40 | 0.03 | 85.755
1 | 668 | 289 | 2.311 | 80 | 45 | 3 | 50 | 0.03 | 86.255
1 | 668 | 289 | 2.311 | 80 | 45 | 6 | 15 | 0.03 | 83.712
1 | 668 | 289 | 2.311 | 80 | 45 | 6 | 20 | 0.03 | 84.566
1 | 668 | 289 | 2.311 | 80 | 45 | 6 | 30 | 0.03 | 78.956
1 | 668 | 289 | 2.311 | 80 | 45 | 6 | 40 | 0.03 | 76.815
1 | 668 | 289 | 2.311 | 80 | 45 | 6 | 50 | 0.03 | 78.827
1 | 668 | 289 | 2.311 | 80 | 45 | 9 | 15 | 0.03 | 79.983
1 | 668 | 289 | 2.311 | 80 | 45 | 9 | 20 | 0.03 | 80.254
1 | 668 | 289 | 2.311 | 80 | 45 | 9 | 30 | 0.03 | 72.24
1 | 668 | 289 | 2.311 | 80 | 45 | 9 | 40 | 0.03 | 73.264
1 | 668 | 289 | 2.311 | 80 | 45 | 9 | 50 | 0.03 | 72.603
1 | 668 | 289 | 2.311 | 80 | 45 | 15 | 15 | 0.03 | 79.256
1 | 668 | 289 | 2.311 | 80 | 45 | 15 | 20 | 0.03 | 80.071
1 | 668 | 289 | 2.311 | 80 | 45 | 15 | 30 | 0.03 | 71.774
1 | 668 | 289 | 2.311 | 80 | 45 | 15 | 40 | 0.03 | 72.862
1 | 668 | 289 | 2.311 | 80 | 45 | 15 | 50 | 0.03 | 72.734
1 | 668 | 289 | 2.311 | 80 | 0 | 1 | 0 | 0.06 | 118.135
1 | 668 | 289 | 2.311 | 80 | 0 | 1.5 | 15 | 0.06 | 111.22
1 | 668 | 289 | 2.311 | 80 | 0 | 1.5 | 20 | 0.06 | 104.493
1 | 668 | 289 | 2.311 | 80 | 0 | 1.5 | 30 | 0.06 | 99.806
1 | 668 | 289 | 2.311 | 80 | 0 | 1.5 | 40 | 0.06 | 105.938
1 | 668 | 289 | 2.311 | 80 | 0 | 1.5 | 50 | 0.06 | 99.683
1 | 668 | 289 | 2.311 | 80 | 0 | 3 | 15 | 0.06 | 100.669
1 | 668 | 289 | 2.311 | 80 | 0 | 3 | 20 | 0.06 | 100.607
1 | 668 | 289 | 2.311 | 80 | 0 | 3 | 30 | 0.06 | 96.624
1 | 668 | 289 | 2.311 | 80 | 0 | 3 | 40 | 0.06 | 98.587
1 | 668 | 289 | 2.311 | 80 | 0 | 3 | 50 | 0.06 | 96.437
1 | 668 | 289 | 2.311 | 80 | 0 | 6 | 15 | 0.06 | 91.088
1 | 668 | 289 | 2.311 | 80 | 0 | 6 | 20 | 0.06 | 91.473
1 | 668 | 289 | 2.311 | 80 | 0 | 6 | 30 | 0.06 | 87.156
1 | 668 | 289 | 2.311 | 80 | 0 | 6 | 40 | 0.06 | 88.716
1 | 668 | 289 | 2.311 | 80 | 0 | 6 | 50 | 0.06 | 86.881
1 | 668 | 289 | 2.311 | 80 | 0 | 9 | 15 | 0.06 | 89.594
1 | 668 | 289 | 2.311 | 80 | 0 | 9 | 20 | 0.06 | 89.655
1 | 668 | 289 | 2.311 | 80 | 0 | 9 | 30 | 0.06 | 82.732
1 | 668 | 289 | 2.311 | 80 | 0 | 9 | 40 | 0.06 | 84.34
1 | 668 | 289 | 2.311 | 80 | 0 | 9 | 50 | 0.06 | 83.083
1 | 668 | 289 | 2.311 | 80 | 0 | 15 | 15 | 0.06 | 89.359
1 | 668 | 289 | 2.311 | 80 | 0 | 15 | 20 | 0.06 | 89.448
1 | 668 | 289 | 2.311 | 80 | 0 | 15 | 30 | 0.06 | 82.069
1 | 668 | 289 | 2.311 | 80 | 0 | 15 | 40 | 0.06 | 83.922
1 | 668 | 289 | 2.311 | 80 | 0 | 15 | 50 | 0.06 | 82.808
1 | 668 | 289 | 2.311 | 80 | 15 | 1 | 0 | 0.06 | 123.143
1 | 668 | 289 | 2.311 | 80 | 15 | 1.5 | 15 | 0.06 | 108.443
1 | 668 | 289 | 2.311 | 80 | 15 | 1.5 | 20 | 0.06 | 111.056
1 | 668 | 289 | 2.311 | 80 | 15 | 1.5 | 30 | 0.06 | 105.588
1 | 668 | 289 | 2.311 | 80 | 15 | 1.5 | 40 | 0.06 | 104.077
1 | 668 | 289 | 2.311 | 80 | 15 | 1.5 | 50 | 0.06 | 105.486
1 | 668 | 289 | 2.311 | 80 | 15 | 3 | 15 | 0.06 | 98.449
1 | 668 | 289 | 2.311 | 80 | 15 | 3 | 20 | 0.06 | 98.464
1 | 668 | 289 | 2.311 | 80 | 15 | 3 | 30 | 0.06 | 97.05
1 | 668 | 289 | 2.311 | 80 | 15 | 3 | 40 | 0.06 | 95.782
1 | 668 | 289 | 2.311 | 80 | 15 | 3 | 50 | 0.06 | 96.623
1 | 668 | 289 | 2.311 | 80 | 15 | 6 | 15 | 0.06 | 95.055
1 | 668 | 289 | 2.311 | 80 | 15 | 6 | 20 | 0.06 | 92.064
1 | 668 | 289 | 2.311 | 80 | 15 | 6 | 30 | 0.06 | 87.846
1 | 668 | 289 | 2.311 | 80 | 15 | 6 | 40 | 0.06 | 87.469
1 | 668 | 289 | 2.311 | 80 | 15 | 6 | 50 | 0.06 | 88.339
1 | 668 | 289 | 2.311 | 80 | 15 | 9 | 15 | 0.06 | 88.202
1 | 668 | 289 | 2.311 | 80 | 15 | 9 | 20 | 0.06 | 86.014
1 | 668 | 289 | 2.311 | 80 | 15 | 9 | 30 | 0.06 | 82.566
1 | 668 | 289 | 2.311 | 80 | 15 | 9 | 40 | 0.06 | 79.867
1 | 668 | 289 | 2.311 | 80 | 15 | 9 | 50 | 0.06 | 82.62
1 | 668 | 289 | 2.311 | 80 | 15 | 15 | 15 | 0.06 | 88.069
1 | 668 | 289 | 2.311 | 80 | 15 | 15 | 20 | 0.06 | 86.011
1 | 668 | 289 | 2.311 | 80 | 15 | 15 | 30 | 0.06 | 82.487
1 | 668 | 289 | 2.311 | 80 | 15 | 15 | 40 | 0.06 | 79.438
1 | 668 | 289 | 2.311 | 80 | 15 | 15 | 50 | 0.06 | 82.434
1 | 668 | 289 | 2.311 | 80 | 30 | 1 | 0 | 0.06 | 110.491
1 | 668 | 289 | 2.311 | 80 | 30 | 1.5 | 15 | 0.06 | 100.951
1 | 668 | 289 | 2.311 | 80 | 30 | 1.5 | 20 | 0.06 | 96.897
1 | 668 | 289 | 2.311 | 80 | 30 | 1.5 | 30 | 0.06 | 96.842
1 | 668 | 289 | 2.311 | 80 | 30 | 1.5 | 40 | 0.06 | 98.846
1 | 668 | 289 | 2.311 | 80 | 30 | 1.5 | 50 | 0.06 | 96.729
1 | 668 | 289 | 2.311 | 80 | 30 | 3 | 15 | 0.06 | 96.288
1 | 668 | 289 | 2.311 | 80 | 30 | 3 | 20 | 0.06 | 92.516
1 | 668 | 289 | 2.311 | 80 | 30 | 3 | 30 | 0.06 | 90.067
1 | 668 | 289 | 2.311 | 80 | 30 | 3 | 40 | 0.06 | 84.727
1 | 668 | 289 | 2.311 | 80 | 30 | 3 | 50 | 0.06 | 90.101
1 | 668 | 289 | 2.311 | 80 | 30 | 6 | 15 | 0.06 | 84.764
1 | 668 | 289 | 2.311 | 80 | 30 | 6 | 20 | 0.06 | 82.773
1 | 668 | 289 | 2.311 | 80 | 30 | 6 | 30 | 0.06 | 81.599
1 | 668 | 289 | 2.311 | 80 | 30 | 6 | 40 | 0.06 | 81.763
1 | 668 | 289 | 2.311 | 80 | 30 | 6 | 50 | 0.06 | 81.691
1 | 668 | 289 | 2.311 | 80 | 30 | 9 | 15 | 0.06 | 76.813
1 | 668 | 289 | 2.311 | 80 | 30 | 9 | 20 | 0.06 | 79.343
1 | 668 | 289 | 2.311 | 80 | 30 | 9 | 30 | 0.06 | 74.069
1 | 668 | 289 | 2.311 | 80 | 30 | 9 | 40 | 0.06 | 72.226
1 | 668 | 289 | 2.311 | 80 | 30 | 9 | 50 | 0.06 | 73.644
1 | 668 | 289 | 2.311 | 80 | 30 | 15 | 15 | 0.06 | 76.437
1 | 668 | 289 | 2.311 | 80 | 30 | 15 | 20 | 0.06 | 78.977
1 | 668 | 289 | 2.311 | 80 | 30 | 15 | 30 | 0.06 | 73.879
1 | 668 | 289 | 2.311 | 80 | 30 | 15 | 40 | 0.06 | 71.441
1 | 668 | 289 | 2.311 | 80 | 30 | 15 | 50 | 0.06 | 73.702
1 | 668 | 289 | 2.311 | 80 | 45 | 1 | 0 | 0.06 | 100.052
1 | 668 | 289 | 2.311 | 80 | 45 | 1.5 | 15 | 0.06 | 89.224
1 | 668 | 289 | 2.311 | 80 | 45 | 1.5 | 20 | 0.06 | 89.95
1 | 668 | 289 | 2.311 | 80 | 45 | 1.5 | 30 | 0.06 | 84.168
1 | 668 | 289 | 2.311 | 80 | 45 | 1.5 | 40 | 0.06 | 86.607
1 | 668 | 289 | 2.311 | 80 | 45 | 1.5 | 50 | 0.06 | 84.404
1 | 668 | 289 | 2.311 | 80 | 45 | 3 | 15 | 0.06 | 76.353
1 | 668 | 289 | 2.311 | 80 | 45 | 3 | 20 | 0.06 | 80.552
1 | 668 | 289 | 2.311 | 80 | 45 | 3 | 30 | 0.06 | 78.597
1 | 668 | 289 | 2.311 | 80 | 45 | 3 | 40 | 0.06 | 78.461
1 | 668 | 289 | 2.311 | 80 | 45 | 3 | 50 | 0.06 | 78.782
1 | 668 | 289 | 2.311 | 80 | 45 | 6 | 15 | 0.06 | 71.916
1 | 668 | 289 | 2.311 | 80 | 45 | 6 | 20 | 0.06 | 72.68
1 | 668 | 289 | 2.311 | 80 | 45 | 6 | 30 | 0.06 | 70.228
1 | 668 | 289 | 2.311 | 80 | 45 | 6 | 40 | 0.06 | 66.993
1 | 668 | 289 | 2.311 | 80 | 45 | 6 | 50 | 0.06 | 69.694
1 | 668 | 289 | 2.311 | 80 | 45 | 9 | 15 | 0.06 | 68.988
1 | 668 | 289 | 2.311 | 80 | 45 | 9 | 20 | 0.06 | 65.465
1 | 668 | 289 | 2.311 | 80 | 45 | 9 | 30 | 0.06 | 65.281
1 | 668 | 289 | 2.311 | 80 | 45 | 9 | 40 | 0.06 | 64.032
1 | 668 | 289 | 2.311 | 80 | 45 | 9 | 50 | 0.06 | 65.245
1 | 668 | 289 | 2.311 | 80 | 45 | 15 | 15 | 0.06 | 68.804
1 | 668 | 289 | 2.311 | 80 | 45 | 15 | 20 | 0.06 | 64.822
1 | 668 | 289 | 2.311 | 80 | 45 | 15 | 30 | 0.06 | 64.977
1 | 668 | 289 | 2.311 | 80 | 45 | 15 | 40 | 0.06 | 63.745
1 | 668 | 289 | 2.311 | 80 | 45 | 15 | 50 | 0.06 | 64.412
1 | 668 | 289 | 2.311 | 80 | 0 | 1 | 0 | 0.1 | 105.828
1 | 668 | 289 | 2.311 | 80 | 0 | 1.5 | 15 | 0.1 | 97.224
1 | 668 | 289 | 2.311 | 80 | 0 | 1.5 | 20 | 0.1 | 98.635
1 | 668 | 289 | 2.311 | 80 | 0 | 1.5 | 30 | 0.1 | 84.382
1 | 668 | 289 | 2.311 | 80 | 0 | 1.5 | 40 | 0.1 | 91.276
1 | 668 | 289 | 2.311 | 80 | 0 | 1.5 | 50 | 0.1 | 84.818
1 | 668 | 289 | 2.311 | 80 | 0 | 3 | 15 | 0.1 | 84.601
1 | 668 | 289 | 2.311 | 80 | 0 | 3 | 20 | 0.1 | 86.385
1 | 668 | 289 | 2.311 | 80 | 0 | 3 | 30 | 0.1 | 83.973
1 | 668 | 289 | 2.311 | 80 | 0 | 3 | 40 | 0.1 | 80.954
1 | 668 | 289 | 2.311 | 80 | 0 | 3 | 50 | 0.1 | 83.649
1 | 668 | 289 | 2.311 | 80 | 0 | 6 | 15 | 0.1 | 80.387
1 | 668 | 289 | 2.311 | 80 | 0 | 6 | 20 | 0.1 | 78.296
1 | 668 | 289 | 2.311 | 80 | 0 | 6 | 30 | 0.1 | 76.201
1 | 668 | 289 | 2.311 | 80 | 0 | 6 | 40 | 0.1 | 68.975
1 | 668 | 289 | 2.311 | 80 | 0 | 6 | 50 | 0.1 | 76.276
1 | 668 | 289 | 2.311 | 80 | 0 | 9 | 15 | 0.1 | 74.291
1 | 668 | 289 | 2.311 | 80 | 0 | 9 | 20 | 0.1 | 72.296
1 | 668 | 289 | 2.311 | 80 | 0 | 9 | 30 | 0.1 | 66.966
1 | 668 | 289 | 2.311 | 80 | 0 | 9 | 40 | 0.1 | 64.145
1 | 668 | 289 | 2.311 | 80 | 0 | 9 | 50 | 0.1 | 66.547
1 | 668 | 289 | 2.311 | 80 | 0 | 15 | 15 | 0.1 | 73.669
1 | 668 | 289 | 2.311 | 80 | 0 | 15 | 20 | 0.1 | 71.664
1 | 668 | 289 | 2.311 | 80 | 0 | 15 | 30 | 0.1 | 66.58
1 | 668 | 289 | 2.311 | 80 | 0 | 15 | 40 | 0.1 | 63.864
1 | 668 | 289 | 2.311 | 80 | 0 | 15 | 50 | 0.1 | 66.485
1 | 668 | 289 | 2.311 | 80 | 15 | 1 | 0 | 0.1 | 104.594
1 | 668 | 289 | 2.311 | 80 | 15 | 1.5 | 15 | 0.1 | 89.284
1 | 668 | 289 | 2.311 | 80 | 15 | 1.5 | 20 | 0.1 | 90.019
1 | 668 | 289 | 2.311 | 80 | 15 | 1.5 | 30 | 0.1 | 89.404
1 | 668 | 289 | 2.311 | 80 | 15 | 1.5 | 40 | 0.1 | 89.977
1 | 668 | 289 | 2.311 | 80 | 15 | 1.5 | 50 | 0.1 | 89.044
1 | 668 | 289 | 2.311 | 80 | 15 | 3 | 15 | 0.1 | 83.256
1 | 668 | 289 | 2.311 | 80 | 15 | 3 | 20 | 0.1 | 87.757
1 | 668 | 289 | 2.311 | 80 | 15 | 3 | 30 | 0.1 | 79.068
1 | 668 | 289 | 2.311 | 80 | 15 | 3 | 40 | 0.1 | 79.292
1 | 668 | 289 | 2.311 | 80 | 15 | 3 | 50 | 0.1 | 78.703
1 | 668 | 289 | 2.311 | 80 | 15 | 6 | 15 | 0.1 | 77.961
1 | 668 | 289 | 2.311 | 80 | 15 | 6 | 20 | 0.1 | 80.182
1 | 668 | 289 | 2.311 | 80 | 15 | 6 | 30 | 0.1 | 71.354
1 | 668 | 289 | 2.311 | 80 | 15 | 6 | 40 | 0.1 | 75.402
1 | 668 | 289 | 2.311 | 80 | 15 | 6 | 50 | 0.1 | 70.995
1 | 668 | 289 | 2.311 | 80 | 15 | 9 | 15 | 0.1 | 75.404
1 | 668 | 289 | 2.311 | 80 | 15 | 9 | 20 | 0.1 | 73.58
1 | 668 | 289 | 2.311 | 80 | 15 | 9 | 30 | 0.1 | 66.748
1 | 668 | 289 | 2.311 | 80 | 15 | 9 | 40 | 0.1 | 65.089
1 | 668 | 289 | 2.311 | 80 | 15 | 9 | 50 | 0.1 | 66.543
1 | 668 | 289 | 2.311 | 80 | 15 | 15 | 15 | 0.1 | 75.155
1 | 668 | 289 | 2.311 | 80 | 15 | 15 | 20 | 0.1 | 72.742
1 | 668 | 289 | 2.311 | 80 | 15 | 15 | 30 | 0.1 | 66.502
1 | 668 | 289 | 2.311 | 80 | 15 | 15 | 40 | 0.1 | 64.427
1 | 668 | 289 | 2.311 | 80 | 15 | 15 | 50 | 0.1 | 65.732
1 | 668 | 289 | 2.311 | 80 | 30 | 1 | 0 | 0.1 | 93.781
1 | 668 | 289 | 2.311 | 80 | 30 | 1.5 | 15 | 0.1 | 89.495
1 | 668 | 289 | 2.311 | 80 | 30 | 1.5 | 20 | 0.1 | 82.785
1 | 668 | 289 | 2.311 | 80 | 30 | 1.5 | 30 | 0.1 | 80.905
1 | 668 | 289 | 2.311 | 80 | 30 | 1.5 | 40 | 0.1 | 79.496
1 | 668 | 289 | 2.311 | 80 | 30 | 1.5 | 50 | 0.1 | 81.271
1 | 668 | 289 | 2.311 | 80 | 30 | 3 | 15 | 0.1 | 85.658
1 | 668 | 289 | 2.311 | 80 | 30 | 3 | 20 | 0.1 | 80.883
1 | 668 | 289 | 2.311 | 80 | 30 | 3 | 30 | 0.1 | 71.536
1 | 668 | 289 | 2.311 | 80 | 30 | 3 | 40 | 0.1 | 74.297
1 | 668 | 289 | 2.311 | 80 | 30 | 3 | 50 | 0.1 | 71.605
1 | 668 | 289 | 2.311 | 80 | 30 | 6 | 15 | 0.1 | 67.954
1 | 668 | 289 | 2.311 | 80 | 30 | 6 | 20 | 0.1 | 70.296
1 | 668 | 289 | 2.311 | 80 | 30 | 6 | 30 | 0.1 | 68.172
1 | 668 | 289 | 2.311 | 80 | 30 | 6 | 40 | 0.1 | 63.403
1 | 668 | 289 | 2.311 | 80 | 30 | 6 | 50 | 0.1 | 68.438
1 | 668 | 289 | 2.311 | 80 | 30 | 9 | 15 | 0.1 | 69.875
1 | 668 | 289 | 2.311 | 80 | 30 | 9 | 20 | 0.1 | 65.781
1 | 668 | 289 | 2.311 | 80 | 30 | 9 | 30 | 0.1 | 60.385
1 | 668 | 289 | 2.311 | 80 | 30 | 9 | 40 | 0.1 | 61.824
1 | 668 | 289 | 2.311 | 80 | 30 | 9 | 50 | 0.1 | 60.199
1 | 668 | 289 | 2.311 | 80 | 30 | 15 | 15 | 0.1 | 69.371
1 | 668 | 289 | 2.311 | 80 | 30 | 15 | 20 | 0.1 | 65.221
1 | 668 | 289 | 2.311 | 80 | 30 | 15 | 30 | 0.1 | 59.954
1 | 668 | 289 | 2.311 | 80 | 30 | 15 | 40 | 0.1 | 61.342
1 | 668 | 289 | 2.311 | 80 | 30 | 15 | 50 | 0.1 | 59.955
1 | 668 | 289 | 2.311 | 80 | 45 | 1 | 0 | 0.1 | 82.573
1 | 668 | 289 | 2.311 | 80 | 45 | 1.5 | 15 | 0.1 | 78.923
1 | 668 | 289 | 2.311 | 80 | 45 | 1.5 | 20 | 0.1 | 73.403
1 | 668 | 289 | 2.311 | 80 | 45 | 1.5 | 30 | 0.1 | 75.111
1 | 668 | 289 | 2.311 | 80 | 45 | 1.5 | 40 | 0.1 | 78.367
1 | 668 | 289 | 2.311 | 80 | 45 | 1.5 | 50 | 0.1 | 74.796
1 | 668 | 289 | 2.311 | 80 | 45 | 3 | 15 | 0.1 | 64.357
1 | 668 | 289 | 2.311 | 80 | 45 | 3 | 20 | 0.1 | 68.164
1 | 668 | 289 | 2.311 | 80 | 45 | 3 | 30 | 0.1 | 62.813
1 | 668 | 289 | 2.311 | 80 | 45 | 3 | 40 | 0.1 | 65.325
1 | 668 | 289 | 2.311 | 80 | 45 | 3 | 50 | 0.1 | 62.556
1 | 668 | 289 | 2.311 | 80 | 45 | 6 | 15 | 0.1 | 61.714
1 | 668 | 289 | 2.311 | 80 | 45 | 6 | 20 | 0.1 | 59.065
1 | 668 | 289 | 2.311 | 80 | 45 | 6 | 30 | 0.1 | 54.197
1 | 668 | 289 | 2.311 | 80 | 45 | 6 | 40 | 0.1 | 50.757
1 | 668 | 289 | 2.311 | 80 | 45 | 6 | 50 | 0.1 | 53.982
1 | 668 | 289 | 2.311 | 80 | 45 | 9 | 15 | 0.1 | 59.631
1 | 668 | 289 | 2.311 | 80 | 45 | 9 | 20 | 0.1 | 56.044
1 | 668 | 289 | 2.311 | 80 | 45 | 9 | 30 | 0.1 | 46.585
1 | 668 | 289 | 2.311 | 80 | 45 | 9 | 40 | 0.1 | 50.114
1 | 668 | 289 | 2.311 | 80 | 45 | 9 | 50 | 0.1 | 46.56
1 | 668 | 289 | 2.311 | 80 | 45 | 15 | 15 | 0.1 | 59.344
1 | 668 | 289 | 2.311 | 80 | 45 | 15 | 20 | 0.1 | 55.95
1 | 668 | 289 | 2.311 | 80 | 45 | 15 | 30 | 0.1 | 46.567
1 | 668 | 289 | 2.311 | 80 | 45 | 15 | 40 | 0.1 | 49.668
1 | 668 | 289 | 2.311 | 80 | 45 | 15 | 50 | 0.1 | 46.696
1 | 668 | 289 | 2.311 | 80 | 0 | 1 | 0 | 0.14 | 96.325
1 | 668 | 289 | 2.311 | 80 | 0 | 1.5 | 15 | 0.14 | 81.661
1 | 668 | 289 | 2.311 | 80 | 0 | 1.5 | 20 | 0.14 | 88.398
1 | 668 | 289 | 2.311 | 80 | 0 | 1.5 | 30 | 0.14 | 79.994
1 | 668 | 289 | 2.311 | 80 | 0 | 1.5 | 40 | 0.14 | 78.822
1 | 668 | 289 | 2.311 | 80 | 0 | 1.5 | 50 | 0.14 | 80.125
1 | 668 | 289 | 2.311 | 80 | 0 | 3 | 15 | 0.14 | 82.397
1 | 668 | 289 | 2.311 | 80 | 0 | 3 | 20 | 0.14 | 74.777
1 | 668 | 289 | 2.311 | 80 | 0 | 3 | 30 | 0.14 | 72.978
1 | 668 | 289 | 2.311 | 80 | 0 | 3 | 40 | 0.14 | 71.408
1 | 668 | 289 | 2.311 | 80 | 0 | 3 | 50 | 0.14 | 72.794
1 | 668 | 289 | 2.311 | 80 | 0 | 6 | 15 | 0.14 | 72.86
1 | 668 | 289 | 2.311 | 80 | 0 | 6 | 20 | 0.14 | 63.765
1 | 668 | 289 | 2.311 | 80 | 0 | 6 | 30 | 0.14 | 66.481
1 | 668 | 289 | 2.311 | 80 | 0 | 6 | 40 | 0.14 | 58.253
1 | 668 | 289 | 2.311 | 80 | 0 | 6 | 50 | 0.14 | 66.135
1 | 668 | 289 | 2.311 | 80 | 0 | 9 | 15 | 0.14 | 70.584
1 | 668 | 289 | 2.311 | 80 | 0 | 9 | 20 | 0.14 | 64.215
1 | 668 | 289 | 2.311 | 80 | 0 | 9 | 30 | 0.14 | 52.665
1 | 668 | 289 | 2.311 | 80 | 0 | 9 | 40 | 0.14 | 60.647
1 | 668 | 289 | 2.311 | 80 | 0 | 9 | 50 | 0.14 | 52.272
1 | 668 | 289 | 2.311 | 80 | 0 | 15 | 15 | 0.14 | 70.303
1 | 668 | 289 | 2.311 | 80 | 0 | 15 | 20 | 0.14 | 63.946
1 | 668 | 289 | 2.311 | 80 | 0 | 15 | 30 | 0.14 | 51.924
1 | 668 | 289 | 2.311 | 80 | 0 | 15 | 40 | 0.14 | 60.343
1 | 668 | 289 | 2.311 | 80 | 0 | 15 | 50 | 0.14 | 51.948
1 | 668 | 289 | 2.311 | 80 | 15 | 1 | 0 | 0.14 | 91.682
1 | 668 | 289 | 2.311 | 80 | 15 | 1.5 | 15 | 0.14 | 83.385
1 | 668 | 289 | 2.311 | 80 | 15 | 1.5 | 20 | 0.14 | 85.887
1 | 668 | 289 | 2.311 | 80 | 15 | 1.5 | 30 | 0.14 | 78.115
1 | 668 | 289 | 2.311 | 80 | 15 | 1.5 | 40 | 0.14 | 76.872
1 | 668 | 289 | 2.311 | 80 | 15 | 1.5 | 50 | 0.14 | 77.884
1 | 668 | 289 | 2.311 | 80 | 15 | 3 | 15 | 0.14 | 74.462
1 | 668 | 289 | 2.311 | 80 | 15 | 3 | 20 | 0.14 | 75.678
1 | 668 | 289 | 2.311 | 80 | 15 | 3 | 30 | 0.14 | 76.945
1 | 668 | 289 | 2.311 | 80 | 15 | 3 | 40 | 0.14 | 69.873
1 | 668 | 289 | 2.311 | 80 | 15 | 3 | 50 | 0.14 | 76.85
1 | 668 | 289 | 2.311 | 80 | 15 | 6 | 15 | 0.14 | 69.249
1 | 668 | 289 | 2.311 | 80 | 15 | 6 | 20 | 0.14 | 64.918
1 | 668 | 289 | 2.311 | 80 | 15 | 6 | 30 | 0.14 | 65.877
1 | 668 | 289 | 2.311 | 80 | 15 | 6 | 40 | 0.14 | 68.129
1 | 668 | 289 | 2.311 | 80 | 15 | 6 | 50 | 0.14 | 65.386
1 | 668 | 289 | 2.311 | 80 | 15 | 9 | 15 | 0.14 | 66.574
1 | 668 | 289 | 2.311 | 80 | 15 | 9 | 20 | 0.14 | 57.65
1 | 668 | 289 | 2.311 | 80 | 15 | 9 | 30 | 0.14 | 60.166
1 | 668 | 289 | 2.311 | 80 | 15 | 9 | 40 | 0.14 | 60.474
1 | 668 | 289 | 2.311 | 80 | 15 | 9 | 50 | 0.14 | 59.872
1 | 668 | 289 | 2.311 | 80 | 15 | 15 | 15 | 0.14 | 66.197
1 | 668 | 289 | 2.311 | 80 | 15 | 15 | 20 | 0.14 | 57.043
1 | 668 | 289 | 2.311 | 80 | 15 | 15 | 30 | 0.14 | 59.762
1 | 668 | 289 | 2.311 | 80 | 15 | 15 | 40 | 0.14 | 60.222
1 | 668 | 289 | 2.311 | 80 | 15 | 15 | 50 | 0.14 | 59.976
1 | 668 | 289 | 2.311 | 80 | 30 | 1 | 0 | 0.14 | 92.451
1 | 668 | 289 | 2.311 | 80 | 30 | 1.5 | 15 | 0.14 | 76.513
1 | 668 | 289 | 2.311 | 80 | 30 | 1.5 | 20 | 0.14 | 77.762
1 | 668 | 289 | 2.311 | 80 | 30 | 1.5 | 30 | 0.14 | 75.922
1 | 668 | 289 | 2.311 | 80 | 30 | 1.5 | 40 | 0.14 | 72.922
1 | 668 | 289 | 2.311 | 80 | 30 | 1.5 | 50 | 0.14 | 75.451
1 | 668 | 289 | 2.311 | 80 | 30 | 3 | 15 | 0.14 | 71.761
1 | 668 | 289 | 2.311 | 80 | 30 | 3 | 20 | 0.14 | 69.812
1 | 668 | 289 | 2.311 | 80 | 30 | 3 | 30 | 0.14 | 66.244
1 | 668 | 289 | 2.311 | 80 | 30 | 3 | 40 | 0.14 | 68.377
1 | 668 | 289 | 2.311 | 80 | 30 | 3 | 50 | 0.14 | 66.001
1 | 668 | 289 | 2.311 | 80 | 30 | 6 | 15 | 0.14 | 59.84
1 | 668 | 289 | 2.311 | 80 | 30 | 6 | 20 | 0.14 | 53.875
1 | 668 | 289 | 2.311 | 80 | 30 | 6 | 30 | 0.14 | 58.598
1 | 668 | 289 | 2.311 | 80 | 30 | 6 | 40 | 0.14 | 57.303
1 | 668 | 289 | 2.311 | 80 | 30 | 6 | 50 | 0.14 | 58.444
1 | 668 | 289 | 2.311 | 80 | 30 | 9 | 15 | 0.14 | 57.455
1 | 668 | 289 | 2.311 | 80 | 30 | 9 | 20 | 0.14 | 50.163
1 | 668 | 289 | 2.311 | 80 | 30 | 9 | 30 | 0.14 | 49.601
1 | 668 | 289 | 2.311 | 80 | 30 | 9 | 40 | 0.14 | 51.456
1 | 668 | 289 | 2.311 | 80 | 30 | 9 | 50 | 0.14 | 49.213
1 | 668 | 289 | 2.311 | 80 | 30 | 15 | 15 | 0.14 | 57.282
1 | 668 | 289 | 2.311 | 80 | 30 | 15 | 20 | 0.14 | 49.732
1 | 668 | 289 | 2.311 | 80 | 30 | 15 | 30 | 0.14 | 49.245
1 | 668 | 289 | 2.311 | 80 | 30 | 15 | 40 | 0.14 | 50.772
1 | 668 | 289 | 2.311 | 80 | 30 | 15 | 50 | 0.14 | 49.092
1 | 668 | 289 | 2.311 | 80 | 45 | 1 | 0 | 0.14 | 73.607
1 | 668 | 289 | 2.311 | 80 | 45 | 1.5 | 15 | 0.14 | 72.585
1 | 668 | 289 | 2.311 | 80 | 45 | 1.5 | 20 | 0.14 | 59.064
1 | 668 | 289 | 2.311 | 80 | 45 | 1.5 | 30 | 0.14 | 59.489
1 | 668 | 289 | 2.311 | 80 | 45 | 1.5 | 40 | 0.14 | 65.906
1 | 668 | 289 | 2.311 | 80 | 45 | 1.5 | 50 | 0.14 | 58.896
1 | 668 | 289 | 2.311 | 80 | 45 | 3 | 15 | 0.14 | 56.126
1 | 668 | 289 | 2.311 | 80 | 45 | 3 | 20 | 0.14 | 62.386
1 | 668 | 289 | 2.311 | 80 | 45 | 3 | 30 | 0.14 | 54.179
1 | 668 | 289 | 2.311 | 80 | 45 | 3 | 40 | 0.14 | 59.498
1 | 668 | 289 | 2.311 | 80 | 45 | 3 | 50 | 0.14 | 54.088
1 | 668 | 289 | 2.311 | 80 | 45 | 6 | 15 | 0.14 | 54.552
1 | 668 | 289 | 2.311 | 80 | 45 | 6 | 20 | 0.14 | 52.419
1 | 668 | 289 | 2.311 | 80 | 45 | 6 | 30 | 0.14 | 43.963
1 | 668 | 289 | 2.311 | 80 | 45 | 6 | 40 | 0.14 | 48.977
1 | 668 | 289 | 2.311 | 80 | 45 | 6 | 50 | 0.14 | 43.699
1 | 668 | 289 | 2.311 | 80 | 45 | 9 | 15 | 0.14 | 46.689
1 | 668 | 289 | 2.311 | 80 | 45 | 9 | 20 | 0.14 | 46.819
1 | 668 | 289 | 2.311 | 80 | 45 | 9 | 30 | 0.14 | 43.013
1 | 668 | 289 | 2.311 | 80 | 45 | 9 | 40 | 0.14 | 41.506
1 | 668 | 289 | 2.311 | 80 | 45 | 9 | 50 | 0.14 | 42.559
1 | 668 | 289 | 2.311 | 80 | 45 | 15 | 15 | 0.14 | 46.07
1 | 668 | 289 | 2.311 | 80 | 45 | 15 | 20 | 0.14 | 46.447
1 | 668 | 289 | 2.311 | 80 | 45 | 15 | 30 | 0.14 | 42.577
1 | 668 | 289 | 2.311 | 80 | 45 | 15 | 40 | 0.14 | 41.072
1 | 668 | 289 | 2.311 | 80 | 45 | 15 | 50 | 0.14 | 42.148
1 | 668 | 289 | 2.311 | 90 | 0 | 1 | 0 | 0.03 | 126.147
1 | 668 | 289 | 2.311 | 90 | 0 | 1.5 | 15 | 0.03 | 113.362
1 | 668 | 289 | 2.311 | 90 | 0 | 1.5 | 20 | 0.03 | 116.807
1 | 668 | 289 | 2.311 | 90 | 0 | 1.5 | 30 | 0.03 | 113.514
1 | 668 | 289 | 2.311 | 90 | 0 | 1.5 | 40 | 0.03 | 111.765
1 | 668 | 289 | 2.311 | 90 | 0 | 1.5 | 50 | 0.03 | 113.206
1 | 668 | 289 | 2.311 | 90 | 0 | 3 | 15 | 0.03 | 106.463
1 | 668 | 289 | 2.311 | 90 | 0 | 3 | 20 | 0.03 | 105.623
1 | 668 | 289 | 2.311 | 90 | 0 | 3 | 30 | 0.03 | 104.213
1 | 668 | 289 | 2.311 | 90 | 0 | 3 | 40 | 0.03 | 101.896
1 | 668 | 289 | 2.311 | 90 | 0 | 3 | 50 | 0.03 | 103.599
1 | 668 | 289 | 2.311 | 90 | 0 | 6 | 15 | 0.03 | 100.094
1 | 668 | 289 | 2.311 | 90 | 0 | 6 | 20 | 0.03 | 98.74
1 | 668 | 289 | 2.311 | 90 | 0 | 6 | 30 | 0.03 | 91.538
1 | 668 | 289 | 2.311 | 90 | 0 | 6 | 40 | 0.03 | 94.528
1 | 668 | 289 | 2.311 | 90 | 0 | 6 | 50 | 0.03 | 91.292
1 | 668 | 289 | 2.311 | 90 | 0 | 9 | 15 | 0.03 | 95.664
1 | 668 | 289 | 2.311 | 90 | 0 | 9 | 20 | 0.03 | 93.454
1 | 668 | 289 | 2.311 | 90 | 0 | 9 | 30 | 0.03 | 90.356
1 | 668 | 289 | 2.311 | 90 | 0 | 9 | 40 | 0.03 | 89.057
1 | 668 | 289 | 2.311 | 90 | 0 | 9 | 50 | 0.03 | 90.055
1 | 668 | 289 | 2.311 | 90 | 0 | 15 | 15 | 0.03 | 95.24
1 | 668 | 289 | 2.311 | 90 | 0 | 15 | 20 | 0.03 | 92.948
1 | 668 | 289 | 2.311 | 90 | 0 | 15 | 30 | 0.03 | 89.814
1 | 668 | 289 | 2.311 | 90 | 0 | 15 | 40 | 0.03 | 88.878
1 | 668 | 289 | 2.311 | 90 | 0 | 15 | 50 | 0.03 | 89.871
1 | 668 | 289 | 2.311 | 90 | 15 | 1 | 0 | 0.03 | 125.189
1 | 668 | 289 | 2.311 | 90 | 15 | 1.5 | 15 | 0.03 | 114.726
1 | 668 | 289 | 2.311 | 90 | 15 | 1.5 | 20 | 0.03 | 112.973
1 | 668 | 289 | 2.311 | 90 | 15 | 1.5 | 30 | 0.03 | 109.673
1 | 668 | 289 | 2.311 | 90 | 15 | 1.5 | 40 | 0.03 | 110.616
1 | 668 | 289 | 2.311 | 90 | 15 | 1.5 | 50 | 0.03 | 109.352
1 | 668 | 289 | 2.311 | 90 | 15 | 3 | 15 | 0.03 | 106.894
1 | 668 | 289 | 2.311 | 90 | 15 | 3 | 20 | 0.03 | 104.743
1 | 668 | 289 | 2.311 | 90 | 15 | 3 | 30 | 0.03 | 102.901
1 | 668 | 289 | 2.311 | 90 | 15 | 3 | 40 | 0.03 | 103.17
1 | 668 | 289 | 2.311 | 90 | 15 | 3 | 50 | 0.03 | 102.557
1 | 668 | 289 | 2.311 | 90 | 15 | 6 | 15 | 0.03 | 97.542
1 | 668 | 289 | 2.311 | 90 | 15 | 6 | 20 | 0.03 | 98.365
1 | 668 | 289 | 2.311 | 90 | 15 | 6 | 30 | 0.03 | 92.272
1 | 668 | 289 | 2.311 | 90 | 15 | 6 | 40 | 0.03 | 97.559
1 | 668 | 289 | 2.311 | 90 | 15 | 6 | 50 | 0.03 | 92.214
1 | 668 | 289 | 2.311 | 90 | 15 | 9 | 15 | 0.03 | 94.733
1 | 668 | 289 | 2.311 | 90 | 15 | 9 | 20 | 0.03 | 92.548
1 | 668 | 289 | 2.311 | 90 | 15 | 9 | 30 | 0.03 | 88.97
1 | 668 | 289 | 2.311 | 90 | 15 | 9 | 40 | 0.03 | 89.203
1 | 668 | 289 | 2.311 | 90 | 15 | 9 | 50 | 0.03 | 88.895
1 | 668 | 289 | 2.311 | 90 | 15 | 15 | 15 | 0.03 | 94.455
1 | 668 | 289 | 2.311 | 90 | 15 | 15 | 20 | 0.03 | 92.029
1 | 668 | 289 | 2.311 | 90 | 15 | 15 | 30 | 0.03 | 88.294
1 | 668 | 289 | 2.311 | 90 | 15 | 15 | 40 | 0.03 | 88.934
1 | 668 | 289 | 2.311 | 90 | 15 | 15 | 50 | 0.03 | 88.036
1 | 668 | 289 | 2.311 | 90 | 30 | 1 | 0 | 0.03 | 118.277
1 | 668 | 289 | 2.311 | 90 | 30 | 1.5 | 15 | 0.03 | 104.608
1 | 668 | 289 | 2.311 | 90 | 30 | 1.5 | 20 | 0.03 | 105.277
1 | 668 | 289 | 2.311 | 90 | 30 | 1.5 | 30 | 0.03 | 102.531
1 | 668 | 289 | 2.311 | 90 | 30 | 1.5 | 40 | 0.03 | 101.64
1 | 668 | 289 | 2.311 | 90 | 30 | 1.5 | 50 | 0.03 | 102.58
1 | 668 | 289 | 2.311 | 90 | 30 | 3 | 15 | 0.03 | 101.339
1 | 668 | 289 | 2.311 | 90 | 30 | 3 | 20 | 0.03 | 96.525
1 | 668 | 289 | 2.311 | 90 | 30 | 3 | 30 | 0.03 | 93.388
1 | 668 | 289 | 2.311 | 90 | 30 | 3 | 40 | 0.03 | 92.891
1 | 668 | 289 | 2.311 | 90 | 30 | 3 | 50 | 0.03 | 93.474
1 | 668 | 289 | 2.311 | 90 | 30 | 6 | 15 | 0.03 | 91.597
1 | 668 | 289 | 2.311 | 90 | 30 | 6 | 20 | 0.03 | 86.728
1 | 668 | 289 | 2.311 | 90 | 30 | 6 | 30 | 0.03 | 87.332
1 | 668 | 289 | 2.311 | 90 | 30 | 6 | 40 | 0.03 | 84.851
1 | 668 | 289 | 2.311 | 90 | 30 | 6 | 50 | 0.03 | 86.994
1 | 668 | 289 | 2.311 | 90 | 30 | 9 | 15 | 0.03 | 85.27
1 | 668 | 289 | 2.311 | 90 | 30 | 9 | 20 | 0.03 | 85.066
1 | 668 | 289 | 2.311 | 90 | 30 | 9 | 30 | 0.03 | 80.457
1 | 668 | 289 | 2.311 | 90 | 30 | 9 | 40 | 0.03 | 78.574
1 | 668 | 289 | 2.311 | 90 | 30 | 9 | 50 | 0.03 | 80.234
1 | 668 | 289 | 2.311 | 90 | 30 | 15 | 15 | 0.03 | 84.874
1 | 668 | 289 | 2.311 | 90 | 30 | 15 | 20 | 0.03 | 84.401
1 | 668 | 289 | 2.311 | 90 | 30 | 15 | 30 | 0.03 | 79.899
1 | 668 | 289 | 2.311 | 90 | 30 | 15 | 40 | 0.03 | 78.341
1 | 668 | 289 | 2.311 | 90 | 30 | 15 | 50 | 0.03 | 80.136
1 | 668 | 289 | 2.311 | 90 | 45 | 1 | 0 | 0.03 | 104.228
1 | 668 | 289 | 2.311 | 90 | 45 | 1.5 | 15 | 0.03 | 96.277
1 | 668 | 289 | 2.311 | 90 | 45 | 1.5 | 20 | 0.03 | 96.147
1 | 668 | 289 | 2.311 | 90 | 45 | 1.5 | 30 | 0.03 | 89.433
1 | 668 | 289 | 2.311 | 90 | 45 | 1.5 | 40 | 0.03 | 87.944
1 | 668 | 289 | 2.311 | 90 | 45 | 1.5 | 50 | 0.03 | 89.196
1 | 668 | 289 | 2.311 | 90 | 45 | 3 | 15 | 0.03 | 87.894
1 | 668 | 289 | 2.311 | 90 | 45 | 3 | 20 | 0.03 | 84.268
1 | 668 | 289 | 2.311 | 90 | 45 | 3 | 30 | 0.03 | 84.524
1 | 668 | 289 | 2.311 | 90 | 45 | 3 | 40 | 0.03 | 81.326
1 | 668 | 289 | 2.311 | 90 | 45 | 3 | 50 | 0.03 | 84.448
1 | 668 | 289 | 2.311 | 90 | 45 | 6 | 15 | 0.03 | 81.253
1 | 668 | 289 | 2.311 | 90 | 45 | 6 | 20 | 0.03 | 74.242
1 | 668 | 289 | 2.311 | 90 | 45 | 6 | 30 | 0.03 | 72.649
1 | 668 | 289 | 2.311 | 90 | 45 | 6 | 40 | 0.03 | 74.559
1 | 668 | 289 | 2.311 | 90 | 45 | 6 | 50 | 0.03 | 72.603
1 | 668 | 289 | 2.311 | 90 | 45 | 9 | 15 | 0.03 | 70.346
1 | 668 | 289 | 2.311 | 90 | 45 | 9 | 20 | 0.03 | 73.316
1 | 668 | 289 | 2.311 | 90 | 45 | 9 | 30 | 0.03 | 70.853
1 | 668 | 289 | 2.311 | 90 | 45 | 9 | 40 | 0.03 | 70.122
1 | 668 | 289 | 2.311 | 90 | 45 | 9 | 50 | 0.03 | 71.031
1 | 668 | 289 | 2.311 | 90 | 45 | 15 | 15 | 0.03 | 69.746
1 | 668 | 289 | 2.311 | 90 | 45 | 15 | 20 | 0.03 | 72.763
1 | 668 | 289 | 2.311 | 90 | 45 | 15 | 30 | 0.03 | 70.373
1 | 668 | 289 | 2.311 | 90 | 45 | 15 | 40 | 0.03 | 69.611
1 | 668 | 289 | 2.311 | 90 | 45 | 15 | 50 | 0.03 | 70.136
1 | 668 | 289 | 2.311 | 90 | 0 | 1 | 0 | 0.06 | 113.502
1 | 668 | 289 | 2.311 | 90 | 0 | 1.5 | 15 | 0.06 | 102.224
1 | 668 | 289 | 2.311 | 90 | 0 | 1.5 | 20 | 0.06 | 100.619
1 | 668 | 289 | 2.311 | 90 | 0 | 1.5 | 30 | 0.06 | 96.604
1 | 668 | 289 | 2.311 | 90 | 0 | 1.5 | 40 | 0.06 | 99.945
1 | 668 | 289 | 2.311 | 90 | 0 | 1.5 | 50 | 0.06 | 96.773
1 | 668 | 289 | 2.311 | 90 | 0 | 3 | 15 | 0.06 | 94.668
1 | 668 | 289 | 2.311 | 90 | 0 | 3 | 20 | 0.06 | 90.912
1 | 668 | 289 | 2.311 | 90 | 0 | 3 | 30 | 0.06 | 89.6
1 | 668 | 289 | 2.311 | 90 | 0 | 3 | 40 | 0.06 | 88.64
1 | 668 | 289 | 2.311 | 90 | 0 | 3 | 50 | 0.06 | 89.289
1 | 668 | 289 | 2.311 | 90 | 0 | 6 | 15 | 0.06 | 83.206
1 | 668 | 289 | 2.311 | 90 | 0 | 6 | 20 | 0.06 | 86.531
1 | 668 | 289 | 2.311 | 90 | 0 | 6 | 30 | 0.06 | 81.356
1 | 668 | 289 | 2.311 | 90 | 0 | 6 | 40 | 0.06 | 81.495
1 | 668 | 289 | 2.311 | 90 | 0 | 6 | 50 | 0.06 | 81.261
1 | 668 | 289 | 2.311 | 90 | 0 | 9 | 15 | 0.06 | 81.591
1 | 668 | 289 | 2.311 | 90 | 0 | 9 | 20 | 0.06 | 76.348
1 | 668 | 289 | 2.311 | 90 | 0 | 9 | 30 | 0.06 | 78.072
1 | 668 | 289 | 2.311 | 90 | 0 | 9 | 40 | 0.06 | 81.818
1 | 668 | 289 | 2.311 | 90 | 0 | 9 | 50 | 0.06 | 77.859
1 | 668 | 289 | 2.311 | 90 | 0 | 15 | 15 | 0.06 | 81.326
1 | 668 | 289 | 2.311 | 90 | 0 | 15 | 20 | 0.06 | 75.968
1 | 668 | 289 | 2.311 | 90 | 0 | 15 | 30 | 0.06 | 77.919
1 | 668 | 289 | 2.311 | 90 | 0 | 15 | 40 | 0.06 | 81.109
1 | 668 | 289 | 2.311 | 90 | 0 | 15 | 50 | 0.06 | 77.581
1 | 668 | 289 | 2.311 | 90 | 15 | 1 | 0 | 0.06 | 113.479
1 | 668 | 289 | 2.311 | 90 | 15 | 1.5 | 15 | 0.06 | 101.224
1 | 668 | 289 | 2.311 | 90 | 15 | 1.5 | 20 | 0.06 | 101.258
1 | 668 | 289 | 2.311 | 90 | 15 | 1.5 | 30 | 0.06 | 96.785
1 | 668 | 289 | 2.311 | 90 | 15 | 1.5 | 40 | 0.06 | 93.455
1 | 668 | 289 | 2.311 | 90 | 15 | 1.5 | 50 | 0.06 | 96.257
1 | 668 | 289 | 2.311 | 90 | 15 | 3 | 15 | 0.06 | 96.483
1 | 668 | 289 | 2.311 | 90 | 15 | 3 | 20 | 0.06 | 93.029
1 | 668 | 289 | 2.311 | 90 | 15 | 3 | 30 | 0.06 | 90.247
1 | 668 | 289 | 2.311 | 90 | 15 | 3 | 40 | 0.06 | 88.167
1 | 668 | 289 | 2.311 | 90 | 15 | 3 | 50 | 0.06 | 90.068
1 | 668 | 289 | 2.311 | 90 | 15 | 6 | 15 | 0.06 | 87.814
1 | 668 | 289 | 2.311 | 90 | 15 | 6 | 20 | 0.06 | 87.772
1 | 668 | 289 | 2.311 | 90 | 15 | 6 | 30 | 0.06 | 82.03
1 | 668 | 289 | 2.311 | 90 | 15 | 6 | 40 | 0.06 | 80.266
1 | 668 | 289 | 2.311 | 90 | 15 | 6 | 50 | 0.06 | 81.847
1 | 668 | 289 | 2.311 | 90 | 15 | 9 | 15 | 0.06 | 81.999
1 | 668 | 289 | 2.311 | 90 | 15 | 9 | 20 | 0.06 | 76.298
1 | 668 | 289 | 2.311 | 90 | 15 | 9 | 30 | 0.06 | 76.237
1 | 668 | 289 | 2.311 | 90 | 15 | 9 | 40 | 0.06 | 75.998
1 | 668 | 289 | 2.311 | 90 | 15 | 9 | 50 | 0.06 | 75.995
1 | 668 | 289 | 2.311 | 90 | 15 | 15 | 15 | 0.06 | 81.117
1 | 668 | 289 | 2.311 | 90 | 15 | 15 | 20 | 0.06 | 75.978
1 | 668 | 289 | 2.311 | 90 | 15 | 15 | 30 | 0.06 | 75.886
1 | 668 | 289 | 2.311 | 90 | 15 | 15 | 40 | 0.06 | 75.571
1 | 668 | 289 | 2.311 | 90 | 15 | 15 | 50 | 0.06 | 75.887
1 | 668 | 289 | 2.311 | 90 | 30 | 1 | 0 | 0.06 | 104.564
1 | 668 | 289 | 2.311 | 90 | 30 | 1.5 | 15 | 0.06 | 94.102
1 | 668 | 289 | 2.311 | 90 | 30 | 1.5 | 20 | 0.06 | 92.906
1 | 668 | 289 | 2.311 | 90 | 30 | 1.5 | 30 | 0.06 | 89.393
1 | 668 | 289 | 2.311 | 90 | 30 | 1.5 | 40 | 0.06 | 87.646
1 | 668 | 289 | 2.311 | 90 | 30 | 1.5 | 50 | 0.06 | 89.043
1 | 668 | 289 | 2.311 | 90 | 30 | 3 | 15 | 0.06 | 86.511
1 | 668 | 289 | 2.311 | 90 | 30 | 3 | 20 | 0.06 | 86.703
1 | 668 | 289 | 2.311 | 90 | 30 | 3 | 30 | 0.06 | 82.211
1 | 668 | 289 | 2.311 | 90 | 30 | 3 | 40 | 0.06 | 76.937
1 | 668 | 289 | 2.311 | 90 | 30 | 3 | 50 | 0.06 | 82.467
1 | 668 | 289 | 2.311 | 90 | 30 | 6 | 15 | 0.06 | 78.522
1 | 668 | 289 | 2.311 | 90 | 30 | 6 | 20 | 0.06 | 79.554
1 | 668 | 289 | 2.311 | 90 | 30 | 6 | 30 | 0.06 | 72.323
1 | 668 | 289 | 2.311 | 90 | 30 | 6 | 40 | 0.06 | 72.519
1 | 668 | 289 | 2.311 | 90 | 30 | 6 | 50 | 0.06 | 72.514
1 | 668 | 289 | 2.311 | 90 | 30 | 9 | 15 | 0.06 | 75.603
1 | 668 | 289 | 2.311 | 90 | 30 | 9 | 20 | 0.06 | 75.078
1 | 668 | 289 | 2.311 | 90 | 30 | 9 | 30 | 0.06 | 70.737
1 | 668 | 289 | 2.311 | 90 | 30 | 9 | 40 | 0.06 | 66.876
1 | 668 | 289 | 2.311 | 90 | 30 | 9 | 50 | 0.06 | 70.474
1 | 668 | 289 | 2.311 | 90 | 30 | 15 | 15 | 0.06 | 75.181
1 | 668 | 289 | 2.311 | 90 | 30 | 15 | 20 | 0.06 | 74.83
1 | 668 | 289 | 2.311 | 90 | 30 | 15 | 30 | 0.06 | 70.336
1 | 668 | 289 | 2.311 | 90 | 30 | 15 | 40 | 0.06 | 66.487
1 | 668 | 289 | 2.311 | 90 | 30 | 15 | 50 | 0.06 | 69.754
1 | 668 | 289 | 2.311 | 90 | 45 | 1 | 0 | 0.06 | 93.101
1 | 668 | 289 | 2.311 | 90 | 45 | 1.5 | 15 | 0.06 | 81.113
1 | 668 | 289 | 2.311 | 90 | 45 | 1.5 | 20 | 0.06 | 80.025
1 | 668 | 289 | 2.311 | 90 | 45 | 1.5 | 30 | 0.06 | 83.641
1 | 668 | 289 | 2.311 | 90 | 45 | 1.5 | 40 | 0.06 | 82.214
1 | 668 | 289 | 2.311 | 90 | 45 | 1.5 | 50 | 0.06 | 83.753
1 | 668 | 289 | 2.311 | 90 | 45 | 3 | 15 | 0.06 | 77.523
1 | 668 | 289 | 2.311 | 90 | 45 | 3 | 20 | 0.06 | 74.073
1 | 668 | 289 | 2.311 | 90 | 45 | 3 | 30 | 0.06 | 69.302
1 | 668 | 289 | 2.311 | 90 | 45 | 3 | 40 | 0.06 | 71.755
1 | 668 | 289 | 2.311 | 90 | 45 | 3 | 50 | 0.06 | 69.306
1 | 668 | 289 | 2.311 | 90 | 45 | 6 | 15 | 0.06 | 69.122
1 | 668 | 289 | 2.311 | 90 | 45 | 6 | 20 | 0.06 | 67.431
1 | 668 | 289 | 2.311 | 90 | 45 | 6 | 30 | 0.06 | 64.067
1 | 668 | 289 | 2.311 | 90 | 45 | 6 | 40 | 0.06 | 64.746
1 | 668 | 289 | 2.311 | 90 | 45 | 6 | 50 | 0.06 | 63.876
1 | 668 | 289 | 2.311 | 90 | 45 | 9 | 15 | 0.06 | 61.908
1 | 668 | 289 | 2.311 | 90 | 45 | 9 | 20 | 0.06 | 63.858
1 | 668 | 289 | 2.311 | 90 | 45 | 9 | 30 | 0.06 | 56.751
1 | 668 | 289 | 2.311 | 90 | 45 | 9 | 40 | 0.06 | 54.73
1 | 668 | 289 | 2.311 | 90 | 45 | 9 | 50 | 0.06 | 56.511
1 | 668 | 289 | 2.311 | 90 | 45 | 15 | 15 | 0.06 | 61.294
1 | 668 | 289 | 2.311 | 90 | 45 | 15 | 20 | 0.06 | 63.618
1 | 668 | 289 | 2.311 | 90 | 45 | 15 | 30 | 0.06 | 56.454
1 | 668 | 289 | 2.311 | 90 | 45 | 15 | 40 | 0.06 | 54.165
1 | 668 | 289 | 2.311 | 90 | 45 | 15 | 50 | 0.06 | 56.617
1 | 668 | 289 | 2.311 | 90 | 0 | 1 | 0 | 0.1 | 100.94
1 | 668 | 289 | 2.311 | 90 | 0 | 1.5 | 15 | 0.1 | 89.074
1 | 668 | 289 | 2.311 | 90 | 0 | 1.5 | 20 | 0.1 | 90.037
1 | 668 | 289 | 2.311 | 90 | 0 | 1.5 | 30 | 0.1 | 87.698
1 | 668 | 289 | 2.311 | 90 | 0 | 1.5 | 40 | 0.1 | 86.159
1 | 668 | 289 | 2.311 | 90 | 0 | 1.5 | 50 | 0.1 | 87.728
1 | 668 | 289 | 2.311 | 90 | 0 | 3 | 15 | 0.1 | 78.793
1 | 668 | 289 | 2.311 | 90 | 0 | 3 | 20 | 0.1 | 84.719
1 | 668 | 289 | 2.311 | 90 | 0 | 3 | 30 | 0.1 | 82.886
1 | 668 | 289 | 2.311 | 90 | 0 | 3 | 40 | 0.1 | 71.574
1 | 668 | 289 | 2.311 | 90 | 0 | 3 | 50 | 0.1 | 82.586
1 | 668 | 289 | 2.311 | 90 | 0 | 6 | 15 | 0.1 | 72.882
1 | 668 | 289 | 2.311 | 90 | 0 | 6 | 20 | 0.1 | 71.677
1 | 668 | 289 | 2.311 | 90 | 0 | 6 | 30 | 0.1 | 66.539
1 | 668 | 289 | 2.311 | 90 | 0 | 6 | 40 | 0.1 | 68.012
1 | 668 | 289 | 2.311 | 90 | 0 | 6 | 50 | 0.1 | 66.455
1 | 668 | 289 | 2.311 | 90 | 0 | 9 | 15 | 0.1 | 67.293
1 | 668 | 289 | 2.311 | 90 | 0 | 9 | 20 | 0.1 | 68.183
1 | 668 | 289 | 2.311 | 90 | 0 | 9 | 30 | 0.1 | 57.954
1 | 668 | 289 | 2.311 | 90 | 0 | 9 | 40 | 0.1 | 62.425
1 | 668 | 289 | 2.311 | 90 | 0 | 9 | 50 | 0.1 | 58.192
1 | 668 | 289 | 2.311 | 90 | 0 | 15 | 15 | 0.1 | 67.042
1 | 668 | 289 | 2.311 | 90 | 0 | 15 | 20 | 0.1 | 67.358
1 | 668 | 289 | 2.311 | 90 | 0 | 15 | 30 | 0.1 | 57.278
1 | 668 | 289 | 2.311 | 90 | 0 | 15 | 40 | 0.1 | 61.532
1 | 668 | 289 | 2.311 | 90 | 0 | 15 | 50 | 0.1 | 57.612
1 | 668 | 289 | 2.311 | 90 | 15 | 1 | 0 | 0.1 | 98.408
1 | 668 | 289 | 2.311 | 90 | 15 | 1.5 | 15 | 0.1 | 94.348
1 | 668 | 289 | 2.311 | 90 | 15 | 1.5 | 20 | 0.1 | 84.787
1 | 668 | 289 | 2.311 | 90 | 15 | 1.5 | 30 | 0.1 | 81.706
1 | 668 | 289 | 2.311 | 90 | 15 | 1.5 | 40 | 0.1 | 79.94
1 | 668 | 289 | 2.311 | 90 | 15 | 1.5 | 50 | 0.1 | 81.683
1 | 668 | 289 | 2.311 | 90 | 15 | 3 | 15 | 0.1 | 79.445
1 | 668 | 289 | 2.311 | 90 | 15 | 3 | 20 | 0.1 | 77.667
1 | 668 | 289 | 2.311 | 90 | 15 | 3 | 30 | 0.1 | 74.148
1 | 668 | 289 | 2.311 | 90 | 15 | 3 | 40 | 0.1 | 73.567
1 | 668 | 289 | 2.311 | 90 | 15 | 3 | 50 | 0.1 | 73.885
1 | 668 | 289 | 2.311 | 90 | 15 | 6 | 15 | 0.1 | 72.847
1 | 668 | 289 | 2.311 | 90 | 15 | 6 | 20 | 0.1 | 69.769
1 | 668 | 289 | 2.311 | 90 | 15 | 6 | 30 | 0.1 | 66.601
1 | 668 | 289 | 2.311 | 90 | 15 | 6 | 40 | 0.1 | 67.928
1 | 668 | 289 | 2.311 | 90 | 15 | 6 | 50 | 0.1 | 67.093
1 | 668 | 289 | 2.311 | 90 | 15 | 9 | 15 | 0.1 | 70.6
1 | 668 | 289 | 2.311 | 90 | 15 | 9 | 20 | 0.1 | 67.932
1 | 668 | 289 | 2.311 | 90 | 15 | 9 | 30 | 0.1 | 62.468
1 | 668 | 289 | 2.311 | 90 | 15 | 9 | 40 | 0.1 | 59.323
1 | 668 | 289 | 2.311 | 90 | 15 | 9 | 50 | 0.1 | 62.536
1 | 668 | 289 | 2.311 | 90 | 15 | 15 | 15 | 0.1 | 70.113
1 | 668 | 289 | 2.311 | 90 | 15 | 15 | 20 | 0.1 | 67.398
1 | 668 | 289 | 2.311 | 90 | 15 | 15 | 30 | 0.1 | 62.208
1 | 668 | 289 | 2.311 | 90 | 15 | 15 | 40 | 0.1 | 58.782
1 | 668 | 289 | 2.311 | 90 | 15 | 15 | 50 | 0.1 | 61.973
1 | 668 | 289 | 2.311 | 90 | 30 | 1 | 0 | 0.1 | 88.307
1 | 668 | 289 | 2.311 | 90 | 30 | 1.5 | 15 | 0.1 | 86.935
1 | 668 | 289 | 2.311 | 90 | 30 | 1.5 | 20 | 0.1 | 79.508
1 | 668 | 289 | 2.311 | 90 | 30 | 1.5 | 30 | 0.1 | 73.099
1 | 668 | 289 | 2.311 | 90 | 30 | 1.5 | 40 | 0.1 | 79.92
1 | 668 | 289 | 2.311 | 90 | 30 | 1.5 | 50 | 0.1 | 72.995
1 | 668 | 289 | 2.311 | 90 | 30 | 3 | 15 | 0.1 | 74.349
1 | 668 | 289 | 2.311 | 90 | 30 | 3 | 20 | 0.1 | 71.655
1 | 668 | 289 | 2.311 | 90 | 30 | 3 | 30 | 0.1 | 68.148
1 | 668 | 289 | 2.311 | 90 | 30 | 3 | 40 | 0.1 | 68.283
1 | 668 | 289 | 2.311 | 90 | 30 | 3 | 50 | 0.1 | 67.684
1 | 668 | 289 | 2.311 | 90 | 30 | 6 | 15 | 0.1 | 66.849
1 | 668 | 289 | 2.311 | 90 | 30 | 6 | 20 | 0.1 | 67.196
1 | 668 | 289 | 2.311 | 90 | 30 | 6 | 30 | 0.1 | 59.354
1 | 668 | 289 | 2.311 | 90 | 30 | 6 | 40 | 0.1 | 52.219
1 | 668 | 289 | 2.311 | 90 | 30 | 6 | 50 | 0.1 | 59.25
1 | 668 | 289 | 2.311 | 90 | 30 | 9 | 15 | 0.1 | 63.396
1 | 668 | 289 | 2.311 | 90 | 30 | 9 | 20 | 0.1 | 59.438
1 | 668 | 289 | 2.311 | 90 | 30 | 9 | 30 | 0.1 | 55.907
1 | 668 | 289 | 2.311 | 90 | 30 | 9 | 40 | 0.1 | 59.295
1 | 668 | 289 | 2.311 | 90 | 30 | 9 | 50 | 0.1 | 55.646
1 | 668 | 289 | 2.311 | 90 | 30 | 15 | 15 | 0.1 | 62.865
1 | 668 | 289 | 2.311 | 90 | 30 | 15 | 20 | 0.1 | 58.861
1 | 668 | 289 | 2.311 | 90 | 30 | 15 | 30 | 0.1 | 55.261
1 | 668 | 289 | 2.311 | 90 | 30 | 15 | 40 | 0.1 | 58.677
1 | 668 | 289 | 2.311 | 90 | 30 | 15 | 50 | 0.1 | 55.471
1 | 668 | 289 | 2.311 | 90 | 45 | 1 | 0 | 0.1 | 83.454
1 | 668 | 289 | 2.311 | 90 | 45 | 1.5 | 15 | 0.1 | 71.567
1 | 668 | 289 | 2.311 | 90 | 45 | 1.5 | 20 | 0.1 | 73.338
1 | 668 | 289 | 2.311 | 90 | 45 | 1.5 | 30 | 0.1 | 69.925
1 | 668 | 289 | 2.311 | 90 | 45 | 1.5 | 40 | 0.1 | 64.52
1 | 668 | 289 | 2.311 | 90 | 45 | 1.5 | 50 | 0.1 | 69.417
1 | 668 | 289 | 2.311 | 90 | 45 | 3 | 15 | 0.1 | 57.197
1 | 668 | 289 | 2.311 | 90 | 45 | 3 | 20 | 0.1 | 61.231
1 | 668 | 289 | 2.311 | 90 | 45 | 3 | 30 | 0.1 | 58.108
1 | 668 | 289 | 2.311 | 90 | 45 | 3 | 40 | 0.1 | 56.82
1 | 668 | 289 | 2.311 | 90 | 45 | 3 | 50 | 0.1 | 58.212
1 | 668 | 289 | 2.311 | 90 | 45 | 6 | 15 | 0.1 | 58.537
1 | 668 | 289 | 2.311 | 90 | 45 | 6 | 20 | 0.1 | 56.571
1 | 668 | 289 | 2.311 | 90 | 45 | 6 | 30 | 0.1 | 53.144
1 | 668 | 289 | 2.311 | 90 | 45 | 6 | 40 | 0.1 | 48.902
1 | 668 | 289 | 2.311 | 90 | 45 | 6 | 50 | 0.1 | 53.116
1 | 668 | 289 | 2.311 | 90 | 45 | 9 | 15 | 0.1 | 52.474
1 | 668 | 289 | 2.311 | 90 | 45 | 9 | 20 | 0.1 | 47.464
1 | 668 | 289 | 2.311 | 90 | 45 | 9 | 30 | 0.1 | 42.536
1 | 668 | 289 | 2.311 | 90 | 45 | 9 | 40 | 0.1 | 42.339
1 | 668 | 289 | 2.311 | 90 | 45 | 9 | 50 | 0.1 | 42.556
1 | 668 | 289 | 2.311 | 90 | 45 | 15 | 15 | 0.1 | 51.834
1 | 668 | 289 | 2.311 | 90 | 45 | 15 | 20 | 0.1 | 46.758
1 | 668 | 289 | 2.311 | 90 | 45 | 15 | 30 | 0.1 | 42.025
1 | 668 | 289 | 2.311 | 90 | 45 | 15 | 40 | 0.1 | 41.615
1 | 668 | 289 | 2.311 | 90 | 45 | 15 | 50 | 0.1 | 41.796
1 | 668 | 289 | 2.311 | 90 | 0 | 1 | 0 | 0.14 | 91.756
1 | 668 | 289 | 2.311 | 90 | 0 | 1.5 | 15 | 0.14 | 78.062
1 | 668 | 289 | 2.311 | 90 | 0 | 1.5 | 20 | 0.14 | 80.216
1 | 668 | 289 | 2.311 | 90 | 0 | 1.5 | 30 | 0.14 | 75.346
1 | 668 | 289 | 2.311 | 90 | 0 | 1.5 | 40 | 0.14 | 74.788
1 | 668 | 289 | 2.311 | 90 | 0 | 1.5 | 50 | 0.14 | 74.739
1 | 668 | 289 | 2.311 | 90 | 0 | 3 | 15 | 0.14 | 70.282
1 | 668 | 289 | 2.311 | 90 | 0 | 3 | 20 | 0.14 | 69.846
1 | 668 | 289 | 2.311 | 90 | 0 | 3 | 30 | 0.14 | 64.466
1 | 668 | 289 | 2.311 | 90 | 0 | 3 | 40 | 0.14 | 66.877
1 | 668 | 289 | 2.311 | 90 | 0 | 3 | 50 | 0.14 | 64.315
1 | 668 | 289 | 2.311 | 90 | 0 | 6 | 15 | 0.14 | 59.608
1 | 668 | 289 | 2.311 | 90 | 0 | 6 | 20 | 0.14 | 62.698
1 | 668 | 289 | 2.311 | 90 | 0 | 6 | 30 | 0.14 | 61.805
1 | 668 | 289 | 2.311 | 90 | 0 | 6 | 40 | 0.14 | 58.467
1 | 668 | 289 | 2.311 | 90 | 0 | 6 | 50 | 0.14 | 61.811
1 | 668 | 289 | 2.311 | 90 | 0 | 9 | 15 | 0.14 | 63.135
1 | 668 | 289 | 2.311 | 90 | 0 | 9 | 20 | 0.14 | 60.254
1 | 668 | 289 | 2.311 | 90 | 0 | 9 | 30 | 0.14 | 49.073
1 | 668 | 289 | 2.311 | 90 | 0 | 9 | 40 | 0.14 | 58.294
1 | 668 | 289 | 2.311 | 90 | 0 | 9 | 50 | 0.14 | 49.006
1 | 668 | 289 | 2.311 | 90 | 0 | 15 | 15 | 0.14 | 62.225
1 | 668 | 289 | 2.311 | 90 | 0 | 15 | 20 | 0.14 | 59.489
1 | 668 | 289 | 2.311 | 90 | 0 | 15 | 30 | 0.14 | 48.795
1 | 668 | 289 | 2.311 | 90 | 0 | 15 | 40 | 0.14 | 57.561
1 | 668 | 289 | 2.311 | 90 | 0 | 15 | 50 | 0.14 | 48.113
1 | 668 | 289 | 2.311 | 90 | 15 | 1 | 0 | 0.14 | 89.978
1 | 668 | 289 | 2.311 | 90 | 15 | 1.5 | 15 | 0.14 | 81.745
1 | 668 | 289 | 2.311 | 90 | 15 | 1.5 | 20 | 0.14 | 76.249
1 | 668 | 289 | 2.311 | 90 | 15 | 1.5 | 30 | 0.14 | 76.773
1 | 668 | 289 | 2.311 | 90 | 15 | 1.5 | 40 | 0.14 | 72.604
1 | 668 | 289 | 2.311 | 90 | 15 | 1.5 | 50 | 0.14 | 76.544
1 | 668 | 289 | 2.311 | 90 | 15 | 3 | 15 | 0.14 | 70.488
1 | 668 | 289 | 2.311 | 90 | 15 | 3 | 20 | 0.14 | 69.208
1 | 668 | 289 | 2.311 | 90 | 15 | 3 | 30 | 0.14 | 69.849
1 | 668 | 289 | 2.311 | 90 | 15 | 3 | 40 | 0.14 | 69.553
1 | 668 | 289 | 2.311 | 90 | 15 | 3 | 50 | 0.14 | 70.033
1 | 668 | 289 | 2.311 | 90 | 15 | 6 | 15 | 0.14 | 62.384
1 | 668 | 289 | 2.311 | 90 | 15 | 6 | 20 | 0.14 | 58.985
1 | 668 | 289 | 2.311 | 90 | 15 | 6 | 30 | 0.14 | 54.819
1 | 668 | 289 | 2.311 | 90 | 15 | 6 | 40 | 0.14 | 55.797
1 | 668 | 289 | 2.311 | 90 | 15 | 6 | 50 | 0.14 | 54.725
1 | 668 | 289 | 2.311 | 90 | 15 | 9 | 15 | 0.14 | 66.119
1 | 668 | 289 | 2.311 | 90 | 15 | 9 | 20 | 0.14 | 51.046
1 | 668 | 289 | 2.311 | 90 | 15 | 9 | 30 | 0.14 | 51.682
1 | 668 | 289 | 2.311 | 90 | 15 | 9 | 40 | 0.14 | 54.374
1 | 668 | 289 | 2.311 | 90 | 15 | 9 | 50 | 0.14 | 51.038
1 | 668 | 289 | 2.311 | 90 | 15 | 15 | 15 | 0.14 | 65.545
1 | 668 | 289 | 2.311 | 90 | 15 | 15 | 20 | 0.14 | 50.423
1 | 668 | 289 | 2.311 | 90 | 15 | 15 | 30 | 0.14 | 51.281
1 | 668 | 289 | 2.311 | 90 | 15 | 15 | 40 | 0.14 | 53.6
1 | 668 | 289 | 2.311 | 90 | 15 | 15 | 50 | 0.14 | 51.246
1 | 668 | 289 | 2.311 | 90 | 30 | 1 | 0 | 0.14 | 85.293
1 | 668 | 289 | 2.311 | 90 | 30 | 1.5 | 15 | 0.14 | 77.437
1 | 668 | 289 | 2.311 | 90 | 30 | 1.5 | 20 | 0.14 | 67.923
1 | 668 | 289 | 2.311 | 90 | 30 | 1.5 | 30 | 0.14 | 67.712
1 | 668 | 289 | 2.311 | 90 | 30 | 1.5 | 40 | 0.14 | 66.853
1 | 668 | 289 | 2.311 | 90 | 30 | 1.5 | 50 | 0.14 | 67.575
1 | 668 | 289 | 2.311 | 90 | 30 | 3 | 15 | 0.14 | 63.476
1 | 668 | 289 | 2.311 | 90 | 30 | 3 | 20 | 0.14 | 69.177
1 | 668 | 289 | 2.311 | 90 | 30 | 3 | 30 | 0.14 | 58.969
1 | 668 | 289 | 2.311 | 90 | 30 | 3 | 40 | 0.14 | 51.673
1 | 668 | 289 | 2.311 | 90 | 30 | 3 | 50 | 0.14 | 58.139
1 | 668 | 289 | 2.311 | 90 | 30 | 6 | 15 | 0.14 | 57.141
1 | 668 | 289 | 2.311 | 90 | 30 | 6 | 20 | 0.14 | 52.011
1 | 668 | 289 | 2.311 | 90 | 30 | 6 | 30 | 0.14 | 54.558
1 | 668 | 289 | 2.311 | 90 | 30 | 6 | 40 | 0.14 | 49.231
1 | 668 | 289 | 2.311 | 90 | 30 | 6 | 50 | 0.14 | 54.588
1 | 668 | 289 | 2.311 | 90 | 30 | 9 | 15 | 0.14 | 55.954
1 | 668 | 289 | 2.311 | 90 | 30 | 9 | 20 | 0.14 | 52.536
1 | 668 | 289 | 2.311 | 90 | 30 | 9 | 30 | 0.14 | 42.746
1 | 668 | 289 | 2.311 | 90 | 30 | 9 | 40 | 0.14 | 48.312
1 | 668 | 289 | 2.311 | 90 | 30 | 9 | 50 | 0.14 | 42.522
1 | 668 | 289 | 2.311 | 90 | 30 | 15 | 15 | 0.14 | 55.392
1 | 668 | 289 | 2.311 | 90 | 30 | 15 | 20 | 0.14 | 51.972
1 | 668 | 289 | 2.311 | 90 | 30 | 15 | 30 | 0.14 | 42.349
1 | 668 | 289 | 2.311 | 90 | 30 | 15 | 40 | 0.14 | 47.77
1 | 668 | 289 | 2.311 | 90 | 30 | 15 | 50 | 0.14 | 41.901
1 | 668 | 289 | 2.311 | 90 | 45 | 1 | 0 | 0.14 | 80.723
1 | 668 | 289 | 2.311 | 90 | 45 | 1.5 | 15 | 0.14 | 66.043
1 | 668 | 289 | 2.311 | 90 | 45 | 1.5 | 20 | 0.14 | 66.205
1 | 668 | 289 | 2.311 | 90 | 45 | 1.5 | 30 | 0.14 | 57.706
1 | 668 | 289 | 2.311 | 90 | 45 | 1.5 | 40 | 0.14 | 65.198
1 | 668 | 289 | 2.311 | 90 | 45 | 1.5 | 50 | 0.14 | 57.094
1 | 668 | 289 | 2.311 | 90 | 45 | 3 | 15 | 0.14 | 57.817
1 | 668 | 289 | 2.311 | 90 | 45 | 3 | 20 | 0.14 | 47.129
1 | 668 | 289 | 2.311 | 90 | 45 | 3 | 30 | 0.14 | 53.05
1 | 668 | 289 | 2.311 | 90 | 45 | 3 | 40 | 0.14 | 45.996
1 | 668 | 289 | 2.311 | 90 | 45 | 3 | 50 | 0.14 | 52.573
1 | 668 | 289 | 2.311 | 90 | 45 | 6 | 15 | 0.14 | 43.162
1 | 668 | 289 | 2.311 | 90 | 45 | 6 | 20 | 0.14 | 45.742
1 | 668 | 289 | 2.311 | 90 | 45 | 6 | 30 | 0.14 | 35.927
1 | 668 | 289 | 2.311 | 90 | 45 | 6 | 40 | 0.14 | 40.203
1 | 668 | 289 | 2.311 | 90 | 45 | 6 | 50 | 0.14 | 35.26
1 | 668 | 289 | 2.311 | 90 | 45 | 9 | 15 | 0.14 | 37.667
1 | 668 | 289 | 2.311 | 90 | 45 | 9 | 20 | 0.14 | 34.943
1 | 668 | 289 | 2.311 | 90 | 45 | 9 | 30 | 0.14 | 36.599
1 | 668 | 289 | 2.311 | 90 | 45 | 9 | 40 | 0.14 | 33.96
1 | 668 | 289 | 2.311 | 90 | 45 | 9 | 50 | 0.14 | 36.017
1 | 668 | 289 | 2.311 | 90 | 45 | 15 | 15 | 0.14 | 37.023
1 | 668 | 289 | 2.311 | 90 | 45 | 15 | 20 | 0.14 | 33.533
1 | 668 | 289 | 2.311 | 90 | 45 | 15 | 30 | 0.14 | 36.071
1 | 668 | 289 | 2.311 | 90 | 45 | 15 | 40 | 0.14 | 33.209
1 | 668 | 289 | 2.311 | 90 | 45 | 15 | 50 | 0.14 | 35.579
2 | 652 | 248 | 2.629 | 65 | 0 | 1 | 0 | 0.03 | 141.337
2 | 652 | 248 | 2.629 | 65 | 0 | 1.5 | 15 | 0.03 | 130.811
2 | 652 | 248 | 2.629 | 65 | 0 | 1.5 | 20 | 0.03 | 130.577
2 | 652 | 248 | 2.629 | 65 | 0 | 1.5 | 30 | 0.03 | 124.181
2 | 652 | 248 | 2.629 | 65 | 0 | 1.5 | 40 | 0.03 | 125.672
2 | 652 | 248 | 2.629 | 65 | 0 | 1.5 | 50 | 0.03 | 124.36
2 | 652 | 248 | 2.629 | 65 | 0 | 3 | 15 | 0.03 | 124.296
2 | 652 | 248 | 2.629 | 65 | 0 | 3 | 20 | 0.03 | 122.432
2 | 652 | 248 | 2.629 | 65 | 0 | 3 | 30 | 0.03 | 115.844
2 | 652 | 248 | 2.629 | 65 | 0 | 3 | 40 | 0.03 | 117.245
2 | 652 | 248 | 2.629 | 65 | 0 | 3 | 50 | 0.03 | 115.299
2 | 652 | 248 | 2.629 | 65 | 0 | 6 | 15 | 0.03 | 111.302
2 | 652 | 248 | 2.629 | 65 | 0 | 6 | 20 | 0.03 | 112.397
2 | 652 | 248 | 2.629 | 65 | 0 | 6 | 30 | 0.03 | 106.411
2 | 652 | 248 | 2.629 | 65 | 0 | 6 | 40 | 0.03 | 107.956
2 | 652 | 248 | 2.629 | 65 | 0 | 6 | 50 | 0.03 | 106.389
2 | 652 | 248 | 2.629 | 65 | 0 | 9 | 15 | 0.03 | 110.674
2 | 652 | 248 | 2.629 | 65 | 0 | 9 | 20 | 0.03 | 106.385
2 | 652 | 248 | 2.629 | 65 | 0 | 9 | 30 | 0.03 | 100.987
2 | 652 | 248 | 2.629 | 65 | 0 | 9 | 40 | 0.03 | 100.675
2 | 652 | 248 | 2.629 | 65 | 0 | 9 | 50 | 0.03 | 100.482
2 | 652 | 248 | 2.629 | 65 | 0 | 15 | 15 | 0.03 | 110.671
2 | 652 | 248 | 2.629 | 65 | 0 | 15 | 20 | 0.03 | 106.419
2 | 652 | 248 | 2.629 | 65 | 0 | 15 | 30 | 0.03 | 100.921
2 | 652 | 248 | 2.629 | 65 | 0 | 15 | 40 | 0.03 | 100.561
2 | 652 | 248 | 2.629 | 65 | 0 | 15 | 50 | 0.03 | 100.448
2 | 652 | 248 | 2.629 | 65 | 15 | 1 | 0 | 0.03 | 144.726
2 | 652 | 248 | 2.629 | 65 | 15 | 1.5 | 15 | 0.03 | 132.731
2 | 652 | 248 | 2.629 | 65 | 15 | 1.5 | 20 | 0.03 | 130.755
2 | 652 | 248 | 2.629 | 65 | 15 | 1.5 | 30 | 0.03 | 125.735
2 | 652 | 248 | 2.629 | 65 | 15 | 1.5 | 40 | 0.03 | 124.458
2 | 652 | 248 | 2.629 | 65 | 15 | 1.5 | 50 | 0.03 | 125.801
2 | 652 | 248 | 2.629 | 65 | 15 | 3 | 15 | 0.03 | 120.943
2 | 652 | 248 | 2.629 | 65 | 15 | 3 | 20 | 0.03 | 119.216
2 | 652 | 248 | 2.629 | 65 | 15 | 3 | 30 | 0.03 | 115.316
2 | 652 | 248 | 2.629 | 65 | 15 | 3 | 40 | 0.03 | 115.05
2 | 652 | 248 | 2.629 | 65 | 15 | 3 | 50 | 0.03 | 115.311
2 | 652 | 248 | 2.629 | 65 | 15 | 6 | 15 | 0.03 | 113.607
2 | 652 | 248 | 2.629 | 65 | 15 | 6 | 20 | 0.03 | 109.504
2 | 652 | 248 | 2.629 | 65 | 15 | 6 | 30 | 0.03 | 106.074
2 | 652 | 248 | 2.629 | 65 | 15 | 6 | 40 | 0.03 | 106.058
2 | 652 | 248 | 2.629 | 65 | 15 | 6 | 50 | 0.03 | 105.705
2 | 652 | 248 | 2.629 | 65 | 15 | 9 | 15 | 0.03 | 107.715
2 | 652 | 248 | 2.629 | 65 | 15 | 9 | 20 | 0.03 | 108.848
2 | 652 | 248 | 2.629 | 65 | 15 | 9 | 30 | 0.03 | 101.465
2 | 652 | 248 | 2.629 | 65 | 15 | 9 | 40 | 0.03 | 101.506
2 | 652 | 248 | 2.629 | 65 | 15 | 9 | 50 | 0.03 | 101.021
2 | 652 | 248 | 2.629 | 65 | 15 | 15 | 15 | 0.03 | 107.837
2 | 652 | 248 | 2.629 | 65 | 15 | 15 | 20 | 0.03 | 109.272
2 | 652 | 248 | 2.629 | 65 | 15 | 15 | 30 | 0.03 | 100.869
2 | 652 | 248 | 2.629 | 65 | 15 | 15 | 40 | 0.03 | 101.412
2 | 652 | 248 | 2.629 | 65 | 15 | 15 | 50 | 0.03 | 100.248
2 | 652 | 248 | 2.629 | 65 | 30 | 1 | 0 | 0.03 | 131.609
2 | 652 | 248 | 2.629 | 65 | 30 | 1.5 | 15 | 0.03 | 121.708
2 | 652 | 248 | 2.629 | 65 | 30 | 1.5 | 20 | 0.03 | 119.538
2 | 652 | 248 | 2.629 | 65 | 30 | 1.5 | 30 | 0.03 | 118.42
2 | 652 | 248 | 2.629 | 65 | 30 | 1.5 | 40 | 0.03 | 114.831
2 | 652 | 248 | 2.629 | 65 | 30 | 1.5 | 50 | 0.03 | 118.62
2 | 652 | 248 | 2.629 | 65 | 30 | 3 | 15 | 0.03 | 113.301
2 | 652 | 248 | 2.629 | 65 | 30 | 3 | 20 | 0.03 | 110.442
2 | 652 | 248 | 2.629 | 65 | 30 | 3 | 30 | 0.03 | 109.416
2 | 652 | 248 | 2.629 | 65 | 30 | 3 | 40 | 0.03 | 108.593
2 | 652 | 248 | 2.629 | 65 | 30 | 3 | 50 | 0.03 | 109.039
2 | 652 | 248 | 2.629 | 65 | 30 | 6 | 15 | 0.03 | 102.617
2 | 652 | 248 | 2.629 | 65 | 30 | 6 | 20 | 0.03 | 100.471
2 | 652 | 248 | 2.629 | 65 | 30 | 6 | 30 | 0.03 | 99.279
2 | 652 | 248 | 2.629 | 65 | 30 | 6 | 40 | 0.03 | 97.472
2 | 652 | 248 | 2.629 | 65 | 30 | 6 | 50 | 0.03 | 98.827
2 | 652 | 248 | 2.629 | 65 | 30 | 9 | 15 | 0.03 | 98.64
2 | 652 | 248 | 2.629 | 65 | 30 | 9 | 20 | 0.03 | 96.178
2 | 652 | 248 | 2.629 | 65 | 30 | 9 | 30 | 0.03 | 94.128
2 | 652 | 248 | 2.629 | 65 | 30 | 9 | 40 | 0.03 | 93.574
2 | 652 | 248 | 2.629 | 65 | 30 | 9 | 50 | 0.03 | 93.896
2 | 652 | 248 | 2.629 | 65 | 30 | 15 | 15 | 0.03 | 98.356
2 | 652 | 248 | 2.629 | 65 | 30 | 15 | 20 | 0.03 | 95.68
2 | 652 | 248 | 2.629 | 65 | 30 | 15 | 30 | 0.03 | 94.054
2 | 652 | 248 | 2.629 | 65 | 30 | 15 | 40 | 0.03 | 93.379
2 | 652 | 248 | 2.629 | 65 | 30 | 15 | 50 | 0.03 | 94.018
2 | 652 | 248 | 2.629 | 65 | 45 | 1 | 0 | 0.03 | 121.619
2 | 652 | 248 | 2.629 | 65 | 45 | 1.5 | 15 | 0.03 | 108.941
2 | 652 | 248 | 2.629 | 65 | 45 | 1.5 | 20 | 0.03 | 107.225
2 | 652 | 248 | 2.629 | 65 | 45 | 1.5 | 30 | 0.03 | 102.331
2 | 652 | 248 | 2.629 | 65 | 45 | 1.5 | 40 | 0.03 | 104.304
2 | 652 | 248 | 2.629 | 65 | 45 | 1.5 | 50 | 0.03 | 102.671
2 | 652 | 248 | 2.629 | 65 | 45 | 3 | 15 | 0.03 | 99.703
2 | 652 | 248 | 2.629 | 65 | 45 | 3 | 20 | 0.03 | 98.452
2 | 652 | 248 | 2.629 | 65 | 45 | 3 | 30 | 0.03 | 98.297
2 | 652 | 248 | 2.629 | 65 | 45 | 3 | 40 | 0.03 | 94.509
2 | 652 | 248 | 2.629 | 65 | 45 | 3 | 50 | 0.03 | 98.066
2 | 652 | 248 | 2.629 | 65 | 45 | 6 | 15 | 0.03 | 91.635
2 | 652 | 248 | 2.629 | 65 | 45 | 6 | 20 | 0.03 | 93.039
2 | 652 | 248 | 2.629 | 65 | 45 | 6 | 30 | 0.03 | 86.461
2 | 652 | 248 | 2.629 | 65 | 45 | 6 | 40 | 0.03 | 84.91
2 | 652 | 248 | 2.629 | 65 | 45 | 6 | 50 | 0.03 | 85.784
2 | 652 | 248 | 2.629 | 65 | 45 | 9 | 15 | 0.03 | 88.037
2 | 652 | 248 | 2.629 | 65 | 45 | 9 | 20 | 0.03 | 83.793
2 | 652 | 248 | 2.629 | 65 | 45 | 9 | 30 | 0.03 | 81.417
2 | 652 | 248 | 2.629 | 65 | 45 | 9 | 40 | 0.03 | 80.164
2 | 652 | 248 | 2.629 | 65 | 45 | 9 | 50 | 0.03 | 81.299
2 | 652 | 248 | 2.629 | 65 | 45 | 15 | 15 | 0.03 | 87.883
2 | 652 | 248 | 2.629 | 65 | 45 | 15 | 20 | 0.03 | 83.331
2 | 652 | 248 | 2.629 | 65 | 45 | 15 | 30 | 0.03 | 81.569
2 | 652 | 248 | 2.629 | 65 | 45 | 15 | 40 | 0.03 | 80.442
2 | 652 | 248 | 2.629 | 65 | 45 | 15 | 50 | 0.03 | 81.604
2 | 652 | 248 | 2.629 | 65 | 0 | 1 | 0 | 0.06 | 133.28
2 | 652 | 248 | 2.629 | 65 | 0 | 1.5 | 15 | 0.06 | 122.245
2 | 652 | 248 | 2.629 | 65 | 0 | 1.5 | 20 | 0.06 | 121.53
2 | 652 | 248 | 2.629 | 65 | 0 | 1.5 | 30 | 0.06 | 119.357
2 | 652 | 248 | 2.629 | 65 | 0 | 1.5 | 40 | 0.06 | 115.927
2 | 652 | 248 | 2.629 | 65 | 0 | 1.5 | 50 | 0.06 | 119.293
2 | 652 | 248 | 2.629 | 65 | 0 | 3 | 15 | 0.06 | 114.757
2 | 652 | 248 | 2.629 | 65 | 0 | 3 | 20 | 0.06 | 112.331
2 | 652 | 248 | 2.629 | 65 | 0 | 3 | 30 | 0.06 | 107.695
2 | 652 | 248 | 2.629 | 65 | 0 | 3 | 40 | 0.06 | 107.137
2 | 652 | 248 | 2.629 | 65 | 0 | 3 | 50 | 0.06 | 107.207
2 | 652 | 248 | 2.629 | 65 | 0 | 6 | 15 | 0.06 | 102.893
2 | 652 | 248 | 2.629 | 65 | 0 | 6 | 20 | 0.06 | 100.07
2 | 652 | 248 | 2.629 | 65 | 0 | 6 | 30 | 0.06 | 100.826
2 | 652 | 248 | 2.629 | 65 | 0 | 6 | 40 | 0.06 | 95.205
2 | 652 | 248 | 2.629 | 65 | 0 | 6 | 50 | 0.06 | 101.118
2 | 652 | 248 | 2.629 | 65 | 0 | 9 | 15 | 0.06 | 100.084
2 | 652 | 248 | 2.629 | 65 | 0 | 9 | 20 | 0.06 | 97.395
2 | 652 | 248 | 2.629 | 65 | 0 | 9 | 30 | 0.06 | 94.376
2 | 652 | 248 | 2.629 | 65 | 0 | 9 | 40 | 0.06 | 93.308
2 | 652 | 248 | 2.629 | 65 | 0 | 9 | 50 | 0.06 | 94.046
2 | 652 | 248 | 2.629 | 65 | 0 | 15 | 15 | 0.06 | 100.008
2 | 652 | 248 | 2.629 | 65 | 0 | 15 | 20 | 0.06 | 96.871
2 | 652 | 248 | 2.629 | 65 | 0 | 15 | 30 | 0.06 | 94.269
2 | 652 | 248 | 2.629 | 65 | 0 | 15 | 40 | 0.06 | 93.225
2 | 652 | 248 | 2.629 | 65 | 0 | 15 | 50 | 0.06 | 94.12
2 | 652 | 248 | 2.629 | 65 | 15 | 1 | 0 | 0.06 | 130.341
2 | 652 | 248 | 2.629 | 65 | 15 | 1.5 | 15 | 0.06 | 122.106
2 | 652 | 248 | 2.629 | 65 | 15 | 1.5 | 20 | 0.06 | 119.939
2 | 652 | 248 | 2.629 | 65 | 15 | 1.5 | 30 | 0.06 | 116.283
2 | 652 | 248 | 2.629 | 65 | 15 | 1.5 | 40 | 0.06 | 117.137
2 | 652 | 248 | 2.629 | 65 | 15 | 1.5 | 50 | 0.06 | 115.935
2 | 652 | 248 | 2.629 | 65 | 15 | 3 | 15 | 0.06 | 113.258
2 | 652 | 248 | 2.629 | 65 | 15 | 3 | 20 | 0.06 | 112.795
2 | 652 | 248 | 2.629 | 65 | 15 | 3 | 30 | 0.06 | 109.026
2 | 652 | 248 | 2.629 | 65 | 15 | 3 | 40 | 0.06 | 104.138
2 | 652 | 248 | 2.629 | 65 | 15 | 3 | 50 | 0.06 | 108.815
2 | 652 | 248 | 2.629 | 65 | 15 | 6 | 15 | 0.06 | 104.914
2 | 652 | 248 | 2.629 | 65 | 15 | 6 | 20 | 0.06 | 103.328
2 | 652 | 248 | 2.629 | 65 | 15 | 6 | 30 | 0.06 | 97.436
2 | 652 | 248 | 2.629 | 65 | 15 | 6 | 40 | 0.06 | 95.863
2 | 652 | 248 | 2.629 | 65 | 15 | 6 | 50 | 0.06 | 97.391
2 | 652 | 248 | 2.629 | 65 | 15 | 9 | 15 | 0.06 | 100.684
2 | 652 | 248 | 2.629 | 65 | 15 | 9 | 20 | 0.06 | 96.422
2 | 652 | 248 | 2.629 | 65 | 15 | 9 | 30 | 0.06 | 93.369
2 | 652 | 248 | 2.629 | 65 | 15 | 9 | 40 | 0.06 | 90.879
2 | 652 | 248 | 2.629 | 65 | 15 | 9 | 50 | 0.06 | 92.952
2 | 652 | 248 | 2.629 | 65 | 15 | 15 | 15 | 0.06 | 100.956
2 | 652 | 248 | 2.629 | 65 | 15 | 15 | 20 | 0.06 | 95.924
2 | 652 | 248 | 2.629 | 65 | 15 | 15 | 30 | 0.06 | 93.126
2 | 652 | 248 | 2.629 | 65 | 15 | 15 | 40 | 0.06 | 90.724
2 | 652 | 248 | 2.629 | 65 | 15 | 15 | 50 | 0.06 | 93.218
2 | 652 | 248 | 2.629 | 65 | 30 | 1 | 0 | 0.06 | 122.983
2 | 652 | 248 | 2.629 | 65 | 30 | 1.5 | 15 | 0.06 | 109.504
2 | 652 | 248 | 2.629 | 65 | 30 | 1.5 | 20 | 0.06 | 110.296
2 | 652 | 248 | 2.629 | 65 | 30 | 1.5 | 30 | 0.06 | 109.578
2 | 652 | 248 | 2.629 | 65 | 30 | 1.5 | 40 | 0.06 | 110.541
2 | 652 | 248 | 2.629 | 65 | 30 | 1.5 | 50 | 0.06 | 109.817
2 | 652 | 248 | 2.629 | 65 | 30 | 3 | 15 | 0.06 | 106.558
2 | 652 | 248 | 2.629 | 65 | 30 | 3 | 20 | 0.06 | 102.128
2 | 652 | 248 | 2.629 | 65 | 30 | 3 | 30 | 0.06 | 95.477
2 | 652 | 248 | 2.629 | 65 | 30 | 3 | 40 | 0.06 | 94.004
2 | 652 | 248 | 2.629 | 65 | 30 | 3 | 50 | 0.06 | 95.612
2 | 652 | 248 | 2.629 | 65 | 30 | 6 | 15 | 0.06 | 97.658
2 | 652 | 248 | 2.629 | 65 | 30 | 6 | 20 | 0.06 | 92.573
2 | 652 | 248 | 2.629 | 65 | 30 | 6 | 30 | 0.06 | 88.961
2 | 652 | 248 | 2.629 | 65 | 30 | 6 | 40 | 0.06 | 89.508
2 | 652 | 248 | 2.629 | 65 | 30 | 6 | 50 | 0.06 | 88.845
2 | 652 | 248 | 2.629 | 65 | 30 | 9 | 15 | 0.06 | 92.649
2 | 652 | 248 | 2.629 | 65 | 30 | 9 | 20 | 0.06 | 87.836
2 | 652 | 248 | 2.629 | 65 | 30 | 9 | 30 | 0.06 | 86.366
2 | 652 | 248 | 2.629 | 65 | 30 | 9 | 40 | 0.06 | 85.775
2 | 652 | 248 | 2.629 | 65 | 30 | 9 | 50 | 0.06 | 85.725
2 | 652 | 248 | 2.629 | 65 | 30 | 15 | 15 | 0.06 | 92.933
2 | 652 | 248 | 2.629 | 65 | 30 | 15 | 20 | 0.06 | 87.502
2 | 652 | 248 | 2.629 | 65 | 30 | 15 | 30 | 0.06 | 86.161
2 | 652 | 248 | 2.629 | 65 | 30 | 15 | 40 | 0.06 | 85.645
2 | 652 | 248 | 2.629 | 65 | 30 | 15 | 50 | 0.06 | 85.563
2 | 652 | 248 | 2.629 | 65 | 45 | 1 | 0 | 0.06 | 113.619
2 | 652 | 248 | 2.629 | 65 | 45 | 1.5 | 15 | 0.06 | 102.442
2 | 652 | 248 | 2.629 | 65 | 45 | 1.5 | 20 | 0.06 | 101.62
2 | 652 | 248 | 2.629 | 65 | 45 | 1.5 | 30 | 0.06 | 95.938
2 | 652 | 248 | 2.629 | 65 | 45 | 1.5 | 40 | 0.06 | 98.928
2 | 652 | 248 | 2.629 | 65 | 45 | 1.5 | 50 | 0.06 | 95.752
2 | 652 | 248 | 2.629 | 65 | 45 | 3 | 15 | 0.06 | 93.933
2 | 652 | 248 | 2.629 | 65 | 45 | 3 | 20 | 0.06 | 90.687
2 | 652 | 248 | 2.629 | 65 | 45 | 3 | 30 | 0.06 | 87.744
2 | 652 | 248 | 2.629 | 65 | 45 | 3 | 40 | 0.06 | 89.261
2 | 652 | 248 | 2.629 | 65 | 45 | 3 | 50 | 0.06 | 87.668
2 | 652 | 248 | 2.629 | 65 | 45 | 6 | 15 | 0.06 | 83.419
2 | 652 | 248 | 2.629 | 65 | 45 | 6 | 20 | 0.06 | 82.797
2 | 652 | 248 | 2.629 | 65 | 45 | 6 | 30 | 0.06 | 78.468
2 | 652 | 248 | 2.629 | 65 | 45 | 6 | 40 | 0.06 | 76.276
2 | 652 | 248 | 2.629 | 65 | 45 | 6 | 50 | 0.06 | 78.257
2 | 652 | 248 | 2.629 | 65 | 45 | 9 | 15 | 0.06 | 80.202
2 | 652 | 248 | 2.629 | 65 | 45 | 9 | 20 | 0.06 | 74.391
2 | 652 | 248 | 2.629 | 65 | 45 | 9 | 30 | 0.06 | 72.684
2 | 652 | 248 | 2.629 | 65 | 45 | 9 | 40 | 0.06 | 69.073
2 | 652 | 248 | 2.629 | 65 | 45 | 9 | 50 | 0.06 | 72.08
2 | 652 | 248 | 2.629 | 65 | 45 | 15 | 15 | 0.06 | 79.874
2 | 652 | 248 | 2.629 | 65 | 45 | 15 | 20 | 0.06 | 74.307
2 | 652 | 248 | 2.629 | 65 | 45 | 15 | 30 | 0.06 | 72.121
2 | 652 | 248 | 2.629 | 65 | 45 | 15 | 40 | 0.06 | 68.679
2 | 652 | 248 | 2.629 | 65 | 45 | 15 | 50 | 0.06 | 72.253
2 | 652 | 248 | 2.629 | 65 | 0 | 1 | 0 | 0.1 | 121.711
2 | 652 | 248 | 2.629 | 65 | 0 | 1.5 | 15 | 0.1 | 103.393
2 | 652 | 248 | 2.629 | 65 | 0 | 1.5 | 20 | 0.1 | 102.274
2 | 652 | 248 | 2.629 | 65 | 0 | 1.5 | 30 | 0.1 | 101.997
2 | 652 | 248 | 2.629 | 65 | 0 | 1.5 | 40 | 0.1 | 101.841
2 | 652 | 248 | 2.629 | 65 | 0 | 1.5 | 50 | 0.1 | 102.356
2 | 652 | 248 | 2.629 | 65 | 0 | 3 | 15 | 0.1 | 100.047
2 | 652 | 248 | 2.629 | 65 | 0 | 3 | 20 | 0.1 | 95.748
2 | 652 | 248 | 2.629 | 65 | 0 | 3 | 30 | 0.1 | 91.491
2 | 652 | 248 | 2.629 | 65 | 0 | 3 | 40 | 0.1 | 93.987
2 | 652 | 248 | 2.629 | 65 | 0 | 3 | 50 | 0.1 | 91.831
2 | 652 | 248 | 2.629 | 65 | 0 | 6 | 15 | 0.1 | 93.363
2 | 652 | 248 | 2.629 | 65 | 0 | 6 | 20 | 0.1 | 90.843
2 | 652 | 248 | 2.629 | 65 | 0 | 6 | 30 | 0.1 | 80.555
2 | 652 | 248 | 2.629 | 65 | 0 | 6 | 40 | 0.1 | 87.166
2 | 652 | 248 | 2.629 | 65 | 0 | 6 | 50 | 0.1 | 80.163
2 | 652 | 248 | 2.629 | 65 | 0 | 9 | 15 | 0.1 | 87.814
2 | 652 | 248 | 2.629 | 65 | 0 | 9 | 20 | 0.1 | 81.591
2 | 652 | 248 | 2.629 | 65 | 0 | 9 | 30 | 0.1 | 82.743
2 | 652 | 248 | 2.629 | 65 | 0 | 9 | 40 | 0.1 | 79.703
2 | 652 | 248 | 2.629 | 65 | 0 | 9 | 50 | 0.1 | 82.262
2 | 652 | 248 | 2.629 | 65 | 0 | 15 | 15 | 0.1 | 87.357
2 | 652 | 248 | 2.629 | 65 | 0 | 15 | 20 | 0.1 | 81.294
2 | 652 | 248 | 2.629 | 65 | 0 | 15 | 30 | 0.1 | 82.979
2 | 652 | 248 | 2.629 | 65 | 0 | 15 | 40 | 0.1 | 79.203
2 | 652 | 248 | 2.629 | 65 | 0 | 15 | 50 | 0.1 | 82.656
2 | 652 | 248 | 2.629 | 65 | 15 | 1 | 0 | 0.1 | 120.228
2 | 652 | 248 | 2.629 | 65 | 15 | 1.5 | 15 | 0.1 | 107.277
2 | 652 | 248 | 2.629 | 65 | 15 | 1.5 | 20 | 0.1 | 110.728
2 | 652 | 248 | 2.629 | 65 | 15 | 1.5 | 30 | 0.1 | 103.72
2 | 652 | 248 | 2.629 | 65 | 15 | 1.5 | 40 | 0.1 | 102.504
2 | 652 | 248 | 2.629 | 65 | 15 | 1.5 | 50 | 0.1 | 103.748
2 | 652 | 248 | 2.629 | 65 | 15 | 3 | 15 | 0.1 | 101.937
2 | 652 | 248 | 2.629 | 65 | 15 | 3 | 20 | 0.1 | 99.243
2 | 652 | 248 | 2.629 | 65 | 15 | 3 | 30 | 0.1 | 95.452
2 | 652 | 248 | 2.629 | 65 | 15 | 3 | 40 | 0.1 | 94.417
2 | 652 | 248 | 2.629 | 65 | 15 | 3 | 50 | 0.1 | 95.581
2 | 652 | 248 | 2.629 | 65 | 15 | 6 | 15 | 0.1 | 88.96
2 | 652 | 248 | 2.629 | 65 | 15 | 6 | 20 | 0.1 | 90.949
2 | 652 | 248 | 2.629 | 65 | 15 | 6 | 30 | 0.1 | 83.958
2 | 652 | 248 | 2.629 | 65 | 15 | 6 | 40 | 0.1 | 85.273
2 | 652 | 248 | 2.629 | 65 | 15 | 6 | 50 | 0.1 | 83.556
2 | 652 | 248 | 2.629 | 65 | 15 | 9 | 15 | 0.1 | 88.375
2 | 652 | 248 | 2.629 | 65 | 15 | 9 | 20 | 0.1 | 81.866
2 | 652 | 248 | 2.629 | 65 | 15 | 9 | 30 | 0.1 | 82.014
2 | 652 | 248 | 2.629 | 65 | 15 | 9 | 40 | 0.1 | 84.511
2 | 652 | 248 | 2.629 | 65 | 15 | 9 | 50 | 0.1 | 81.647
2 | 652 | 248 | 2.629 | 65 | 15 | 15 | 15 | 0.1 | 88.159
2 | 652 | 248 | 2.629 | 65 | 15 | 15 | 20 | 0.1 | 81.39
2 | 652 | 248 | 2.629 | 65 | 15 | 15 | 30 | 0.1 | 81.728
2 | 652 | 248 | 2.629 | 65 | 15 | 15 | 40 | 0.1 | 84.231
2 | 652 | 248 | 2.629 | 65 | 15 | 15 | 50 | 0.1 | 81.864
2 | 652 | 248 | 2.629 | 65 | 30 | 1 | 0 | 0.1 | 110.051
2 | 652 | 248 | 2.629 | 65 | 30 | 1.5 | 15 | 0.1 | 101.233
2 | 652 | 248 | 2.629 | 65 | 30 | 1.5 | 20 | 0.1 | 101.038
2 | 652 | 248 | 2.629 | 65 | 30 | 1.5 | 30 | 0.1 | 94.152
2 | 652 | 248 | 2.629 | 65 | 30 | 1.5 | 40 | 0.1 | 95.573
2 | 652 | 248 | 2.629 | 65 | 30 | 1.5 | 50 | 0.1 | 93.763
2 | 652 | 248 | 2.629 | 65 | 30 | 3 | 15 | 0.1 | 91.58
2 | 652 | 248 | 2.629 | 65 | 30 | 3 | 20 | 0.1 | 87.517
2 | 652 | 248 | 2.629 | 65 | 30 | 3 | 30 | 0.1 | 84.928
2 | 652 | 248 | 2.629 | 65 | 30 | 3 | 40 | 0.1 | 91.167
2 | 652 | 248 | 2.629 | 65 | 30 | 3 | 50 | 0.1 | 84.725
2 | 652 | 248 | 2.629 | 65 | 30 | 6 | 15 | 0.1 | 84.67
2 | 652 | 248 | 2.629 | 65 | 30 | 6 | 20 | 0.1 | 82.209
2 | 652 | 248 | 2.629 | 65 | 30 | 6 | 30 | 0.1 | 78.515
2 | 652 | 248 | 2.629 | 65 | 30 | 6 | 40 | 0.1 | 79.322
2 | 652 | 248 | 2.629 | 65 | 30 | 6 | 50 | 0.1 | 78.738
2 | 652 | 248 | 2.629 | 65 | 30 | 9 | 15 | 0.1 | 78.841
2 | 652 | 248 | 2.629 | 65 | 30 | 9 | 20 | 0.1 | 79.406
2 | 652 | 248 | 2.629 | 65 | 30 | 9 | 30 | 0.1 | 69.493
2 | 652 | 248 | 2.629 | 65 | 30 | 9 | 40 | 0.1 | 71.774
2 | 652 | 248 | 2.629 | 65 | 30 | 9 | 50 | 0.1 | 69.313
2 | 652 | 248 | 2.629 | 65 | 30 | 15 | 15 | 0.1 | 78.623
2 | 652 | 248 | 2.629 | 65 | 30 | 15 | 20 | 0.1 | 79.166
2 | 652 | 248 | 2.629 | 65 | 30 | 15 | 30 | 0.1 | 68.903
2 | 652 | 248 | 2.629 | 65 | 30 | 15 | 40 | 0.1 | 71.31
2 | 652 | 248 | 2.629 | 65 | 30 | 15 | 50 | 0.1 | 68.672
2 | 652 | 248 | 2.629 | 65 | 45 | 1 | 0 | 0.1 | 98.353
2 | 652 | 248 | 2.629 | 65 | 45 | 1.5 | 15 | 0.1 | 89.459
2 | 652 | 248 | 2.629 | 65 | 45 | 1.5 | 20 | 0.1 | 90.82
2 | 652 | 248 | 2.629 | 65 | 45 | 1.5 | 30 | 0.1 | 83.16
2 | 652 | 248 | 2.629 | 65 | 45 | 1.5 | 40 | 0.1 | 86.595
2 | 652 | 248 | 2.629 | 65 | 45 | 1.5 | 50 | 0.1 | 83.495
2 | 652 | 248 | 2.629 | 65 | 45 | 3 | 15 | 0.1 | 81.3
2 | 652 | 248 | 2.629 | 65 | 45 | 3 | 20 | 0.1 | 80.66
2 | 652 | 248 | 2.629 | 65 | 45 | 3 | 30 | 0.1 | 75.998
2 | 652 | 248 | 2.629 | 65 | 45 | 3 | 40 | 0.1 | 73.823
2 | 652 | 248 | 2.629 | 65 | 45 | 3 | 50 | 0.1 | 76.004
2 | 652 | 248 | 2.629 | 65 | 45 | 6 | 15 | 0.1 | 73.964
2 | 652 | 248 | 2.629 | 65 | 45 | 6 | 20 | 0.1 | 70.883
2 | 652 | 248 | 2.629 | 65 | 45 | 6 | 30 | 0.1 | 67.109
2 | 652 | 248 | 2.629 | 65 | 45 | 6 | 40 | 0.1 | 67.444
2 | 652 | 248 | 2.629 | 65 | 45 | 6 | 50 | 0.1 | 67.262
2 | 652 | 248 | 2.629 | 65 | 45 | 9 | 15 | 0.1 | 67.947
2 | 652 | 248 | 2.629 | 65 | 45 | 9 | 20 | 0.1 | 65.074
2 | 652 | 248 | 2.629 | 65 | 45 | 9 | 30 | 0.1 | 61.211
2 | 652 | 248 | 2.629 | 65 | 45 | 9 | 40 | 0.1 | 58.412
2 | 652 | 248 | 2.629 | 65 | 45 | 9 | 50 | 0.1 | 61.196
2 | 652 | 248 | 2.629 | 65 | 45 | 15 | 15 | 0.1 | 67.711
2 | 652 | 248 | 2.629 | 65 | 45 | 15 | 20 | 0.1 | 64.552
2 | 652 | 248 | 2.629 | 65 | 45 | 15 | 30 | 0.1 | 60.832
2 | 652 | 248 | 2.629 | 65 | 45 | 15 | 40 | 0.1 | 58.309
2 | 652 | 248 | 2.629 | 65 | 45 | 15 | 50 | 0.1 | 60.987
2 | 652 | 248 | 2.629 | 65 | 0 | 1 | 0 | 0.14 | 109.87
2 | 652 | 248 | 2.629 | 65 | 0 | 1.5 | 15 | 0.14 | 97.077
2 | 652 | 248 | 2.629 | 65 | 0 | 1.5 | 20 | 0.14 | 102.295
2 | 652 | 248 | 2.629 | 65 | 0 | 1.5 | 30 | 0.14 | 88.871
2 | 652 | 248 | 2.629 | 65 | 0 | 1.5 | 40 | 0.14 | 92.685
2 | 652 | 248 | 2.629 | 65 | 0 | 1.5 | 50 | 0.14 | 88.509
2 | 652 | 248 | 2.629 | 65 | 0 | 3 | 15 | 0.14 | 88.499
2 | 652 | 248 | 2.629 | 65 | 0 | 3 | 20 | 0.14 | 86.752
2 | 652 | 248 | 2.629 | 65 | 0 | 3 | 30 | 0.14 | 89.181
2 | 652 | 248 | 2.629 | 65 | 0 | 3 | 40 | 0.14 | 81.593
2 | 652 | 248 | 2.629 | 65 | 0 | 3 | 50 | 0.14 | 88.498
2 | 652 | 248 | 2.629 | 65 | 0 | 6 | 15 | 0.14 | 85.968
2 | 652 | 248 | 2.629 | 65 | 0 | 6 | 20 | 0.14 | 77.741
2 | 652 | 248 | 2.629 | 65 | 0 | 6 | 30 | 0.14 | 74.901
2 | 652 | 248 | 2.629 | 65 | 0 | 6 | 40 | 0.14 | 78.625
2 | 652 | 248 | 2.629 | 65 | 0 | 6 | 50 | 0.14 | 74.648
2 | 652 | 248 | 2.629 | 65 | 0 | 9 | 15 | 0.14 | 75.037
2 | 652 | 248 | 2.629 | 65 | 0 | 9 | 20 | 0.14 | 78.376
2 | 652 | 248 | 2.629 | 65 | 0 | 9 | 30 | 0.14 | 76.611
2 | 652 | 248 | 2.629 | 65 | 0 | 9 | 40 | 0.14 | 67.484
2 | 652 | 248 | 2.629 | 65 | 0 | 9 | 50 | 0.14 | 76.859
2 | 652 | 248 | 2.629 | 65 | 0 | 15 | 15 | 0.14 | 74.762
2 | 652 | 248 | 2.629 | 65 | 0 | 15 | 20 | 0.14 | 78.309
2 | 652 | 248 | 2.629 | 65 | 0 | 15 | 30 | 0.14 | 76.255
2 | 652 | 248 | 2.629 | 65 | 0 | 15 | 40 | 0.14 | 66.515
2 | 652 | 248 | 2.629 | 65 | 0 | 15 | 50 | 0.14 | 76.195
2 | 652 | 248 | 2.629 | 65 | 15 | 1 | 0 | 0.14 | 108.132
2 | 652 | 248 | 2.629 | 65 | 15 | 1.5 | 15 | 0.14 | 99.404
2 | 652 | 248 | 2.629 | 65 | 15 | 1.5 | 20 | 0.14 | 90.756
2 | 652 | 248 | 2.629 | 65 | 15 | 1.5 | 30 | 0.14 | 92.706
2 | 652 | 248 | 2.629 | 65 | 15 | 1.5 | 40 | 0.14 | 91.337
2 | 652 | 248 | 2.629 | 65 | 15 | 1.5 | 50 | 0.14 | 92.389
2 | 652 | 248 | 2.629 | 65 | 15 | 3 | 15 | 0.14 | 92.778
2 | 652 | 248 | 2.629 | 65 | 15 | 3 | 20 | 0.14 | 88.783
2 | 652 | 248 | 2.629 | 65 | 15 | 3 | 30 | 0.14 | 85.16
2 | 652 | 248 | 2.629 | 65 | 15 | 3 | 40 | 0.14 | 87.684
2 | 652 | 248 | 2.629 | 65 | 15 | 3 | 50 | 0.14 | 84.582
2 | 652 | 248 | 2.629 | 65 | 15 | 6 | 15 | 0.14 | 83.782
2 | 652 | 248 | 2.629 | 65 | 15 | 6 | 20 | 0.14 | 77.473
2 | 652 | 248 | 2.629 | 65 | 15 | 6 | 30 | 0.14 | 76.007
2 | 652 | 248 | 2.629 | 65 | 15 | 6 | 40 | 0.14 | 69.388
2 | 652 | 248 | 2.629 | 65 | 15 | 6 | 50 | 0.14 | 76.289
2 | 652 | 248 | 2.629 | 65 | 15 | 9 | 15 | 0.14 | 71.659
2 | 652 | 248 | 2.629 | 65 | 15 | 9 | 20 | 0.14 | 71.613
2 | 652 | 248 | 2.629 | 65 | 15 | 9 | 30 | 0.14 | 73.473
2 | 652 | 248 | 2.629 | 65 | 15 | 9 | 40 | 0.14 | 72.532
2 | 652 | 248 | 2.629 | 65 | 15 | 9 | 50 | 0.14 | 72.782
2 | 652 | 248 | 2.629 | 65 | 15 | 15 | 15 | 0.14 | 71.551
2 | 652 | 248 | 2.629 | 65 | 15 | 15 | 20 | 0.14 | 71.345
2 | 652 | 248 | 2.629 | 65 | 15 | 15 | 30 | 0.14 | 72.892
2 | 652 | 248 | 2.629 | 65 | 15 | 15 | 40 | 0.14 | 72.107
2 | 652 | 248 | 2.629 | 65 | 15 | 15 | 50 | 0.14 | 72.481
2 | 652 | 248 | 2.629 | 65 | 30 | 1 | 0 | 0.14 | 102.281
2 | 652 | 248 | 2.629 | 65 | 30 | 1.5 | 15 | 0.14 | 94.997
2 | 652 | 248 | 2.629 | 65 | 30 | 1.5 | 20 | 0.14 | 90.716
2 | 652 | 248 | 2.629 | 65 | 30 | 1.5 | 30 | 0.14 | 85.586
2 | 652 | 248 | 2.629 | 65 | 30 | 1.5 | 40 | 0.14 | 80.255
2 | 652 | 248 | 2.629 | 65 | 30 | 1.5 | 50 | 0.14 | 86.314
2 | 652 | 248 | 2.629 | 65 | 30 | 3 | 15 | 0.14 | 82.353
2 | 652 | 248 | 2.629 | 65 | 30 | 3 | 20 | 0.14 | 77.631
2 | 652 | 248 | 2.629 | 65 | 30 | 3 | 30 | 0.14 | 81.042
2 | 652 | 248 | 2.629 | 65 | 30 | 3 | 40 | 0.14 | 78.703
2 | 652 | 248 | 2.629 | 65 | 30 | 3 | 50 | 0.14 | 81.039
2 | 652 | 248 | 2.629 | 65 | 30 | 6 | 15 | 0.14 | 71.221
2 | 652 | 248 | 2.629 | 65 | 30 | 6 | 20 | 0.14 | 75.788
2 | 652 | 248 | 2.629 | 65 | 30 | 6 | 30 | 0.14 | 69.429
2 | 652 | 248 | 2.629 | 65 | 30 | 6 | 40 | 0.14 | 73.054
2 | 652 | 248 | 2.629 | 65 | 30 | 6 | 50 | 0.14 | 68.775
2 | 652 | 248 | 2.629 | 65 | 30 | 9 | 15 | 0.14 | 71.138
2 | 652 | 248 | 2.629 | 65 | 30 | 9 | 20 | 0.14 | 63.052
2 | 652 | 248 | 2.629 | 65 | 30 | 9 | 30 | 0.14 | 61.71
2 | 652 | 248 | 2.629 | 65 | 30 | 9 | 40 | 0.14 | 59.457
2 | 652 | 248 | 2.629 | 65 | 30 | 9 | 50 | 0.14 | 61.652
2 | 652 | 248 | 2.629 | 65 | 30 | 15 | 15 | 0.14 | 71.004
2 | 652 | 248 | 2.629 | 65 | 30 | 15 | 20 | 0.14 | 62.385
2 | 652 | 248 | 2.629 | 65 | 30 | 15 | 30 | 0.14 | 61.175
2 | 652 | 248 | 2.629 | 65 | 30 | 15 | 40 | 0.14 | 59.217
2 | 652 | 248 | 2.629 | 65 | 30 | 15 | 50 | 0.14 | 61.019
2 | 652 | 248 | 2.629 | 65 | 45 | 1 | 0 | 0.14 | 93.668
2 | 652 | 248 | 2.629 | 65 | 45 | 1.5 | 15 | 0.14 | 79.937
2 | 652 | 248 | 2.629 | 65 | 45 | 1.5 | 20 | 0.14 | 78.792
2 | 652 | 248 | 2.629 | 65 | 45 | 1.5 | 30 | 0.14 | 75.959
2 | 652 | 248 | 2.629 | 65 | 45 | 1.5 | 40 | 0.14 | 72.942
2 | 652 | 248 | 2.629 | 65 | 45 | 1.5 | 50 | 0.14 | 75.628
2 | 652 | 248 | 2.629 | 65 | 45 | 3 | 15 | 0.14 | 75.852
2 | 652 | 248 | 2.629 | 65 | 45 | 3 | 20 | 0.14 | 74.601
2 | 652 | 248 | 2.629 | 65 | 45 | 3 | 30 | 0.14 | 67.482
2 | 652 | 248 | 2.629 | 65 | 45 | 3 | 40 | 0.14 | 69.156
2 | 652 | 248 | 2.629 | 65 | 45 | 3 | 50 | 0.14 | 67.069
2 | 652 | 248 | 2.629 | 65 | 45 | 6 | 15 | 0.14 | 62.333
2 | 652 | 248 | 2.629 | 65 | 45 | 6 | 20 | 0.14 | 57.976
2 | 652 | 248 | 2.629 | 65 | 45 | 6 | 30 | 0.14 | 60.592
2 | 652 | 248 | 2.629 | 65 | 45 | 6 | 40 | 0.14 | 61.455
2 | 652 | 248 | 2.629 | 65 | 45 | 6 | 50 | 0.14 | 60.625
2 | 652 | 248 | 2.629 | 65 | 45 | 9 | 15 | 0.14 | 61.136
2 | 652 | 248 | 2.629 | 65 | 45 | 9 | 20 | 0.14 | 61.415
2 | 652 | 248 | 2.629 | 65 | 45 | 9 | 30 | 0.14 | 51.404
2 | 652 | 248 | 2.629 | 65 | 45 | 9 | 40 | 0.14 | 50.395
2 | 652 | 248 | 2.629 | 65 | 45 | 9 | 50 | 0.14 | 51.072
2 | 652 | 248 | 2.629 | 65 | 45 | 15 | 15 | 0.14 | 60.552
2 | 652 | 248 | 2.629 | 65 | 45 | 15 | 20 | 0.14 | 61.009
2 | 652 | 248 | 2.629 | 65 | 45 | 15 | 30 | 0.14 | 51.12
2 | 652 | 248 | 2.629 | 65 | 45 | 15 | 40 | 0.14 | 49.406
2 | 652 | 248 | 2.629 | 65 | 45 | 15 | 50 | 0.14 | 51.339
2 | 652 | 248 | 2.629 | 70 | 0 | 1 | 0 | 0.03 | 132.807
2 | 652 | 248 | 2.629 | 70 | 0 | 1.5 | 15 | 0.03 | 122.136
2 | 652 | 248 | 2.629 | 70 | 0 | 1.5 | 20 | 0.03 | 119.907
2 | 652 | 248 | 2.629 | 70 | 0 | 1.5 | 30 | 0.03 | 115.479
2 | 652 | 248 | 2.629 | 70 | 0 | 1.5 | 40 | 0.03 | 118.35
2 | 652 | 248 | 2.629 | 70 | 0 | 1.5 | 50 | 0.03 | 115.886
2 | 652 | 248 | 2.629 | 70 | 0 | 3 | 15 | 0.03 | 115.697
2 | 652 | 248 | 2.629 | 70 | 0 | 3 | 20 | 0.03 | 112.094
2 | 652 | 248 | 2.629 | 70 | 0 | 3 | 30 | 0.03 | 108.805
2 | 652 | 248 | 2.629 | 70 | 0 | 3 | 40 | 0.03 | 106.228
2 | 652 | 248 | 2.629 | 70 | 0 | 3 | 50 | 0.03 | 108.667
2 | 652 | 248 | 2.629 | 70 | 0 | 6 | 15 | 0.03 | 105.576
2 | 652 | 248 | 2.629 | 70 | 0 | 6 | 20 | 0.03 | 103.272
2 | 652 | 248 | 2.629 | 70 | 0 | 6 | 30 | 0.03 | 101.321
2 | 652 | 248 | 2.629 | 70 | 0 | 6 | 40 | 0.03 | 98.449
2 | 652 | 248 | 2.629 | 70 | 0 | 6 | 50 | 0.03 | 101.411
2 | 652 | 248 | 2.629 | 70 | 0 | 9 | 15 | 0.03 | 101.995
2 | 652 | 248 | 2.629 | 70 | 0 | 9 | 20 | 0.03 | 98.828
2 | 652 | 248 | 2.629 | 70 | 0 | 9 | 30 | 0.03 | 96.888
2 | 652 | 248 | 2.629 | 70 | 0 | 9 | 40 | 0.03 | 93.589
2 | 652 | 248 | 2.629 | 70 | 0 | 9 | 50 | 0.03 | 96.214
2 | 652 | 248 | 2.629 | 70 | 0 | 15 | 15 | 0.03 | 101.902
2 | 652 | 248 | 2.629 | 70 | 0 | 15 | 20 | 0.03 | 98.952
2 | 652 | 248 | 2.629 | 70 | 0 | 15 | 30 | 0.03 | 96.791
2 | 652 | 248 | 2.629 | 70 | 0 | 15 | 40 | 0.03 | 92.921
2 | 652 | 248 | 2.629 | 70 | 0 | 15 | 50 | 0.03 | 96.54
2 | 652 | 248 | 2.629 | 70 | 15 | 1 | 0 | 0.03 | 136.274
2 | 652 | 248 | 2.629 | 70 | 15 | 1.5 | 15 | 0.03 | 122.536
2 | 652 | 248 | 2.629 | 70 | 15 | 1.5 | 20 | 0.03 | 123.927
2 | 652 | 248 | 2.629 | 70 | 15 | 1.5 | 30 | 0.03 | 116.545
2 | 652 | 248 | 2.629 | 70 | 15 | 1.5 | 40 | 0.03 | 117.116
2 | 652 | 248 | 2.629 | 70 | 15 | 1.5 | 50 | 0.03 | 116.765
2 | 652 | 248 | 2.629 | 70 | 15 | 3 | 15 | 0.03 | 113.646
2 | 652 | 248 | 2.629 | 70 | 15 | 3 | 20 | 0.03 | 111.209
2 | 652 | 248 | 2.629 | 70 | 15 | 3 | 30 | 0.03 | 108.138
2 | 652 | 248 | 2.629 | 70 | 15 | 3 | 40 | 0.03 | 105.507
2 | 652 | 248 | 2.629 | 70 | 15 | 3 | 50 | 0.03 | 107.893
2 | 652 | 248 | 2.629 | 70 | 15 | 6 | 15 | 0.03 | 104.153
2 | 652 | 248 | 2.629 | 70 | 15 | 6 | 20 | 0.03 | 100.422
2 | 652 | 248 | 2.629 | 70 | 15 | 6 | 30 | 0.03 | 97.379
2 | 652 | 248 | 2.629 | 70 | 15 | 6 | 40 | 0.03 | 98.164
2 | 652 | 248 | 2.629 | 70 | 15 | 6 | 50 | 0.03 | 97.481
2 | 652 | 248 | 2.629 | 70 | 15 | 9 | 15 | 0.03 | 99.646
2 | 652 | 248 | 2.629 | 70 | 15 | 9 | 20 | 0.03 | 100.082
2 | 652 | 248 | 2.629 | 70 | 15 | 9 | 30 | 0.03 | 93.52
2 | 652 | 248 | 2.629 | 70 | 15 | 9 | 40 | 0.03 | 93.398
2 | 652 | 248 | 2.629 | 70 | 15 | 9 | 50 | 0.03 | 93.472
2 | 652 | 248 | 2.629 | 70 | 15 | 15 | 15 | 0.03 | 99.373
2 | 652 | 248 | 2.629 | 70 | 15 | 15 | 20 | 0.03 | 99.615
2 | 652 | 248 | 2.629 | 70 | 15 | 15 | 30 | 0.03 | 93.385
2 | 652 | 248 | 2.629 | 70 | 15 | 15 | 40 | 0.03 | 93.249
2 | 652 | 248 | 2.629 | 70 | 15 | 15 | 50 | 0.03 | 92.998
2 | 652 | 248 | 2.629 | 70 | 30 | 1 | 0 | 0.03 | 127.677
2 | 652 | 248 | 2.629 | 70 | 30 | 1.5 | 15 | 0.03 | 115.187
2 | 652 | 248 | 2.629 | 70 | 30 | 1.5 | 20 | 0.03 | 111.871
2 | 652 | 248 | 2.629 | 70 | 30 | 1.5 | 30 | 0.03 | 109.605
2 | 652 | 248 | 2.629 | 70 | 30 | 1.5 | 40 | 0.03 | 109.563
2 | 652 | 248 | 2.629 | 70 | 30 | 1.5 | 50 | 0.03 | 109.402
2 | 652 | 248 | 2.629 | 70 | 30 | 3 | 15 | 0.03 | 107.778
2 | 652 | 248 | 2.629 | 70 | 30 | 3 | 20 | 0.03 | 105.825
2 | 652 | 248 | 2.629 | 70 | 30 | 3 | 30 | 0.03 | 101.597
2 | 652 | 248 | 2.629 | 70 | 30 | 3 | 40 | 0.03 | 100.856
2 | 652 | 248 | 2.629 | 70 | 30 | 3 | 50 | 0.03 | 101.148
2 | 652 | 248 | 2.629 | 70 | 30 | 6 | 15 | 0.03 | 98.117
2 | 652 | 248 | 2.629 | 70 | 30 | 6 | 20 | 0.03 | 95.893
2 | 652 | 248 | 2.629 | 70 | 30 | 6 | 30 | 0.03 | 91.957
2 | 652 | 248 | 2.629 | 70 | 30 | 6 | 40 | 0.03 | 87.959
2 | 652 | 248 | 2.629 | 70 | 30 | 6 | 50 | 0.03 | 91.75
2 | 652 | 248 | 2.629 | 70 | 30 | 9 | 15 | 0.03 | 94.698
2 | 652 | 248 | 2.629 | 70 | 30 | 9 | 20 | 0.03 | 89.968
2 | 652 | 248 | 2.629 | 70 | 30 | 9 | 30 | 0.03 | 86.471
2 | 652 | 248 | 2.629 | 70 | 30 | 9 | 40 | 0.03 | 85.399
2 | 652 | 248 | 2.629 | 70 | 30 | 9 | 50 | 0.03 | 86.962
2 | 652 | 248 | 2.629 | 70 | 30 | 15 | 15 | 0.03 | 94.373
2 | 652 | 248 | 2.629 | 70 | 30 | 15 | 20 | 0.03 | 89.152
2 | 652 | 248 | 2.629 | 70 | 30 | 15 | 30 | 0.03 | 86.488
2 | 652 | 248 | 2.629 | 70 | 30 | 15 | 40 | 0.03 | 84.816
2 | 652 | 248 | 2.629 | 70 | 30 | 15 | 50 | 0.03 | 86.158
2 | 652 | 248 | 2.629 | 70 | 45 | 1 | 0 | 0.03 | 114.565
2 | 652 | 248 | 2.629 | 70 | 45 | 1.5 | 15 | 0.03 | 104.369
2 | 652 | 248 | 2.629 | 70 | 45 | 1.5 | 20 | 0.03 | 102.103
2 | 652 | 248 | 2.629 | 70 | 45 | 1.5 | 30 | 0.03 | 98.996
2 | 652 | 248 | 2.629 | 70 | 45 | 1.5 | 40 | 0.03 | 96.977
2 | 652 | 248 | 2.629 | 70 | 45 | 1.5 | 50 | 0.03 | 98.785
2 | 652 | 248 | 2.629 | 70 | 45 | 3 | 15 | 0.03 | 93.33
2 | 652 | 248 | 2.629 | 70 | 45 | 3 | 20 | 0.03 | 92.241
2 | 652 | 248 | 2.629 | 70 | 45 | 3 | 30 | 0.03 | 89.447
2 | 652 | 248 | 2.629 | 70 | 45 | 3 | 40 | 0.03 | 87.765
2 | 652 | 248 | 2.629 | 70 | 45 | 3 | 50 | 0.03 | 89.243
2 | 652 | 248 | 2.629 | 70 | 45 | 6 | 15 | 0.03 | 88.156
2 | 652 | 248 | 2.629 | 70 | 45 | 6 | 20 | 0.03 | 82.248
2 | 652 | 248 | 2.629 | 70 | 45 | 6 | 30 | 0.03 | 79.798
2 | 652 | 248 | 2.629 | 70 | 45 | 6 | 40 | 0.03 | 79.667
2 | 652 | 248 | 2.629 | 70 | 45 | 6 | 50 | 0.03 | 79.553
2 | 652 | 248 | 2.629 | 70 | 45 | 9 | 15 | 0.03 | 83.798
2 | 652 | 248 | 2.629 | 70 | 45 | 9 | 20 | 0.03 | 81.746
2 | 652 | 248 | 2.629 | 70 | 45 | 9 | 30 | 0.03 | 77.351
2 | 652 | 248 | 2.629 | 70 | 45 | 9 | 40 | 0.03 | 73.835
2 | 652 | 248 | 2.629 | 70 | 45 | 9 | 50 | 0.03 | 77.334
2 | 652 | 248 | 2.629 | 70 | 45 | 15 | 15 | 0.03 | 83.695
2 | 652 | 248 | 2.629 | 70 | 45 | 15 | 20 | 0.03 | 81.351
2 | 652 | 248 | 2.629 | 70 | 45 | 15 | 30 | 0.03 | 77.168
2 | 652 | 248 | 2.629 | 70 | 45 | 15 | 40 | 0.03 | 73.763
2 | 652 | 248 | 2.629 | 70 | 45 | 15 | 50 | 0.03 | 76.762
2 | 652 | 248 | 2.629 | 70 | 0 | 1 | 0 | 0.06 | 126.332
2 | 652 | 248 | 2.629 | 70 | 0 | 1.5 | 15 | 0.06 | 115.883
2 | 652 | 248 | 2.629 | 70 | 0 | 1.5 | 20 | 0.06 | 111.897
2 | 652 | 248 | 2.629 | 70 | 0 | 1.5 | 30 | 0.06 | 108.924
2 | 652 | 248 | 2.629 | 70 | 0 | 1.5 | 40 | 0.06 | 107.832
2 | 652 | 248 | 2.629 | 70 | 0 | 1.5 | 50 | 0.06 | 109.241
2 | 652 | 248 | 2.629 | 70 | 0 | 3 | 15 | 0.06 | 104.248
2 | 652 | 248 | 2.629 | 70 | 0 | 3 | 20 | 0.06 | 102.932
2 | 652 | 248 | 2.629 | 70 | 0 | 3 | 30 | 0.06 | 99.416
2 | 652 | 248 | 2.629 | 70 | 0 | 3 | 40 | 0.06 | 97.186
2 | 652 | 248 | 2.629 | 70 | 0 | 3 | 50 | 0.06 | 99.354
2 | 652 | 248 | 2.629 | 70 | 0 | 6 | 15 | 0.06 | 97.262
2 | 652 | 248 | 2.629 | 70 | 0 | 6 | 20 | 0.06 | 90.891
2 | 652 | 248 | 2.629 | 70 | 0 | 6 | 30 | 0.06 | 88.313
2 | 652 | 248 | 2.629 | 70 | 0 | 6 | 40 | 0.06 | 89.952
2 | 652 | 248 | 2.629 | 70 | 0 | 6 | 50 | 0.06 | 88.241
2 | 652 | 248 | 2.629 | 70 | 0 | 9 | 15 | 0.06 | 92.868
2 | 652 | 248 | 2.629 | 70 | 0 | 9 | 20 | 0.06 | 91.327
2 | 652 | 248 | 2.629 | 70 | 0 | 9 | 30 | 0.06 | 84.164
2 | 652 | 248 | 2.629 | 70 | 0 | 9 | 40 | 0.06 | 83.998
2 | 652 | 248 | 2.629 | 70 | 0 | 9 | 50 | 0.06 | 84.157
2 | 652 | 248 | 2.629 | 70 | 0 | 15 | 15 | 0.06 | 92.164
2 | 652 | 248 | 2.629 | 70 | 0 | 15 | 20 | 0.06 | 91.086
2 | 652 | 248 | 2.629 | 70 | 0 | 15 | 30 | 0.06 | 83.985
2 | 652 | 248 | 2.629 | 70 | 0 | 15 | 40 | 0.06 | 84.012
2 | 652 | 248 | 2.629 | 70 | 0 | 15 | 50 | 0.06 | 83.867
2 | 652 | 248 | 2.629 | 70 | 15 | 1 | 0 | 0.06 | 122.742
2 | 652 | 248 | 2.629 | 70 | 15 | 1.5 | 15 | 0.06 | 114.812
2 | 652 | 248 | 2.629 | 70 | 15 | 1.5 | 20 | 0.06 | 111.636
2 | 652 | 248 | 2.629 | 70 | 15 | 1.5 | 30 | 0.06 | 107.181
2 | 652 | 248 | 2.629 | 70 | 15 | 1.5 | 40 | 0.06 | 103.321
2 | 652 | 248 | 2.629 | 70 | 15 | 1.5 | 50 | 0.06 | 107.189
2 | 652 | 248 | 2.629 | 70 | 15 | 3 | 15 | 0.06 | 105.151
2 | 652 | 248 | 2.629 | 70 | 15 | 3 | 20 | 0.06 | 104.867
2 | 652 | 248 | 2.629 | 70 | 15 | 3 | 30 | 0.06 | 98.009
2 | 652 | 248 | 2.629 | 70 | 15 | 3 | 40 | 0.06 | 97.923
2 | 652 | 248 | 2.629 | 70 | 15 | 3 | 50 | 0.06 | 97.527
2 | 652 | 248 | 2.629 | 70 | 15 | 6 | 15 | 0.06 | 95.059
2 | 652 | 248 | 2.629 | 70 | 15 | 6 | 20 | 0.06 | 92.799
2 | 652 | 248 | 2.629 | 70 | 15 | 6 | 30 | 0.06 | 89.258
2 | 652 | 248 | 2.629 | 70 | 15 | 6 | 40 | 0.06 | 88.336
2 | 652 | 248 | 2.629 | 70 | 15 | 6 | 50 | 0.06 | 89.22
2 | 652 | 248 | 2.629 | 70 | 15 | 9 | 15 | 0.06 | 92.114
2 | 652 | 248 | 2.629 | 70 | 15 | 9 | 20 | 0.06 | 86.678
2 | 652 | 248 | 2.629 | 70 | 15 | 9 | 30 | 0.06 | 84.935
2 | 652 | 248 | 2.629 | 70 | 15 | 9 | 40 | 0.06 | 84.73
2 | 652 | 248 | 2.629 | 70 | 15 | 9 | 50 | 0.06 | 84.552
2 | 652 | 248 | 2.629 | 70 | 15 | 15 | 15 | 0.06 | 91.555
2 | 652 | 248 | 2.629 | 70 | 15 | 15 | 20 | 0.06 | 86.431
2 | 652 | 248 | 2.629 | 70 | 15 | 15 | 30 | 0.06 | 84.657
2 | 652 | 248 | 2.629 | 70 | 15 | 15 | 40 | 0.06 | 84.092
2 | 652 | 248 | 2.629 | 70 | 15 | 15 | 50 | 0.06 | 85.021
2 | 652 | 248 | 2.629 | 70 | 30 | 1 | 0 | 0.06 | 114.58
2 | 652 | 248 | 2.629 | 70 | 30 | 1.5 | 15 | 0.06 | 106.636
2 | 652 | 248 | 2.629 | 70 | 30 | 1.5 | 20 | 0.06 | 103.843
2 | 652 | 248 | 2.629 | 70 | 30 | 1.5 | 30 | 0.06 | 99.389
2 | 652 | 248 | 2.629 | 70 | 30 | 1.5 | 40 | 0.06 | 98.175
2 | 652 | 248 | 2.629 | 70 | 30 | 1.5 | 50 | 0.06 | 99.037
2 | 652 | 248 | 2.629 | 70 | 30 | 3 | 15 | 0.06 | 96.54
2 | 652 | 248 | 2.629 | 70 | 30 | 3 | 20 | 0.06 | 92.571
2 | 652 | 248 | 2.629 | 70 | 30 | 3 | 30 | 0.06 | 92.791
2 | 652 | 248 | 2.629 | 70 | 30 | 3 | 40 | 0.06 | 87.883
2 | 652 | 248 | 2.629 | 70 | 30 | 3 | 50 | 0.06 | 92.844
2 | 652 | 248 | 2.629 | 70 | 30 | 6 | 15 | 0.06 | 88.098
2 | 652 | 248 | 2.629 | 70 | 30 | 6 | 20 | 0.06 | 82.736
2 | 652 | 248 | 2.629 | 70 | 30 | 6 | 30 | 0.06 | 83.105
2 | 652 | 248 | 2.629 | 70 | 30 | 6 | 40 | 0.06 | 83.669
2 | 652 | 248 | 2.629 | 70 | 30 | 6 | 50 | 0.06 | 82.756
2 | 652 | 248 | 2.629 | 70 | 30 | 9 | 15 | 0.06 | 84.49
2 | 652 | 248 | 2.629 | 70 | 30 | 9 | 20 | 0.06 | 77.617
2 | 652 | 248 | 2.629 | 70 | 30 | 9 | 30 | 0.06 | 77.071
2 | 652 | 248 | 2.629 | 70 | 30 | 9 | 40 | 0.06 | 76.494
2 | 652 | 248 | 2.629 | 70 | 30 | 9 | 50 | 0.06 | 76.97
2 | 652 | 248 | 2.629 | 70 | 30 | 15 | 15 | 0.06 | 84.322
2 | 652 | 248 | 2.629 | 70 | 30 | 15 | 20 | 0.06 | 77.263
2 | 652 | 248 | 2.629 | 70 | 30 | 15 | 30 | 0.06 | 76.374
2 | 652 | 248 | 2.629 | 70 | 30 | 15 | 40 | 0.06 | 76.074
2 | 652 | 248 | 2.629 | 70 | 30 | 15 | 50 | 0.06 | 76.288
2 | 652 | 248 | 2.629 | 70 | 45 | 1 | 0 | 0.06 | 104.946
2 | 652 | 248 | 2.629 | 70 | 45 | 1.5 | 15 | 0.06 | 96.025
2 | 652 | 248 | 2.629 | 70 | 45 | 1.5 | 20 | 0.06 | 89.117
2 | 652 | 248 | 2.629 | 70 | 45 | 1.5 | 30 | 0.06 | 90.534
2 | 652 | 248 | 2.629 | 70 | 45 | 1.5 | 40 | 0.06 | 89.231
2 | 652 | 248 | 2.629 | 70 | 45 | 1.5 | 50 | 0.06 | 90.592
2 | 652 | 248 | 2.629 | 70 | 45 | 3 | 15 | 0.06 | 86.365
2 | 652 | 248 | 2.629 | 70 | 45 | 3 | 20 | 0.06 | 85.754
2 | 652 | 248 | 2.629 | 70 | 45 | 3 | 30 | 0.06 | 80.524
2 | 652 | 248 | 2.629 | 70 | 45 | 3 | 40 | 0.06 | 83.253
2 | 652 | 248 | 2.629 | 70 | 45 | 3 | 50 | 0.06 | 80.515
2 | 652 | 248 | 2.629 | 70 | 45 | 6 | 15 | 0.06 | 77.737
2 | 652 | 248 | 2.629 | 70 | 45 | 6 | 20 | 0.06 | 76.581
2 | 652 | 248 | 2.629 | 70 | 45 | 6 | 30 | 0.06 | 71.141
2 | 652 | 248 | 2.629 | 70 | 45 | 6 | 40 | 0.06 | 71.252
2 | 652 | 248 | 2.629 | 70 | 45 | 6 | 50 | 0.06 | 70.733
2 | 652 | 248 | 2.629 | 70 | 45 | 9 | 15 | 0.06 | 71.66
2 | 652 | 248 | 2.629 | 70 | 45 | 9 | 20 | 0.06 | 70.881
2 | 652 | 248 | 2.629 | 70 | 45 | 9 | 30 | 0.06 | 69.405
2 | 652 | 248 | 2.629 | 70 | 45 | 9 | 40 | 0.06 | 67.386
2 | 652 | 248 | 2.629 | 70 | 45 | 9 | 50 | 0.06 | 69.673
2 | 652 | 248 | 2.629 | 70 | 45 | 15 | 15 | 0.06 | 71.215
2 | 652 | 248 | 2.629 | 70 | 45 | 15 | 20 | 0.06 | 70.523
2 | 652 | 248 | 2.629 | 70 | 45 | 15 | 30 | 0.06 | 68.642
2 | 652 | 248 | 2.629 | 70 | 45 | 15 | 40 | 0.06 | 66.75
2 | 652 | 248 | 2.629 | 70 | 45 | 15 | 50 | 0.06 | 69.245
2 | 652 | 248 | 2.629 | 70 | 0 | 1 | 0 | 0.1 | 111.904
2 | 652 | 248 | 2.629 | 70 | 0 | 1.5 | 15 | 0.1 | 102.501
2 | 652 | 248 | 2.629 | 70 | 0 | 1.5 | 20 | 0.1 | 98.306
2 | 652 | 248 | 2.629 | 70 | 0 | 1.5 | 30 | 0.1 | 95.315
2 | 652 | 248 | 2.629 | 70 | 0 | 1.5 | 40 | 0.1 | 91.064
2 | 652 | 248 | 2.629 | 70 | 0 | 1.5 | 50 | 0.1 | 95.153
2 | 652 | 248 | 2.629 | 70 | 0 | 3 | 15 | 0.1 | 87.029
2 | 652 | 248 | 2.629 | 70 | 0 | 3 | 20 | 0.1 | 84.606
2 | 652 | 248 | 2.629 | 70 | 0 | 3 | 30 | 0.1 | 85.121
2 | 652 | 248 | 2.629 | 70 | 0 | 3 | 40 | 0.1 | 83.061
2 | 652 | 248 | 2.629 | 70 | 0 | 3 | 50 | 0.1 | 84.932
2 | 652 | 248 | 2.629 | 70 | 0 | 6 | 15 | 0.1 | 84.343
2 | 652 | 248 | 2.629 | 70 | 0 | 6 | 20 | 0.1 | 81.188
2 | 652 | 248 | 2.629 | 70 | 0 | 6 | 30 | 0.1 | 77.323
2 | 652 | 248 | 2.629 | 70 | 0 | 6 | 40 | 0.1 | 73.431
2 | 652 | 248 | 2.629 | 70 | 0 | 6 | 50 | 0.1 | 76.803
2 | 652 | 248 | 2.629 | 70 | 0 | 9 | 15 | 0.1 | 79.058
2 | 652 | 248 | 2.629 | 70 | 0 | 9 | 20 | 0.1 | 74.713
2 | 652 | 248 | 2.629 | 70 | 0 | 9 | 30 | 0.1 | 69.205
2 | 652 | 248 | 2.629 | 70 | 0 | 9 | 40 | 0.1 | 72.867
2 | 652 | 248 | 2.629 | 70 | 0 | 9 | 50 | 0.1 | 68.986
2 | 652 | 248 | 2.629 | 70 | 0 | 15 | 15 | 0.1 | 78.784
2 | 652 | 248 | 2.629 | 70 | 0 | 15 | 20 | 0.1 | 74.406
2 | 652 | 248 | 2.629 | 70 | 0 | 15 | 30 | 0.1 | 68.538
2 | 652 | 248 | 2.629 | 70 | 0 | 15 | 40 | 0.1 | 72.404
2 | 652 | 248 | 2.629 | 70 | 0 | 15 | 50 | 0.1 | 68.141
2 | 652 | 248 | 2.629 | 70 | 15 | 1 | 0 | 0.1 | 106.983
2 | 652 | 248 | 2.629 | 70 | 15 | 1.5 | 15 | 0.1 | 97.43
2 | 652 | 248 | 2.629 | 70 | 15 | 1.5 | 20 | 0.1 | 99.085
2 | 652 | 248 | 2.629 | 70 | 15 | 1.5 | 30 | 0.1 | 93.136
2 | 652 | 248 | 2.629 | 70 | 15 | 1.5 | 40 | 0.1 | 90.949
2 | 652 | 248 | 2.629 | 70 | 15 | 1.5 | 50 | 0.1 | 93.309
2 | 652 | 248 | 2.629 | 70 | 15 | 3 | 15 | 0.1 | 90.054
2 | 652 | 248 | 2.629 | 70 | 15 | 3 | 20 | 0.1 | 93.189
2 | 652 | 248 | 2.629 | 70 | 15 | 3 | 30 | 0.1 | 85.234
2 | 652 | 248 | 2.629 | 70 | 15 | 3 | 40 | 0.1 | 82.779
2 | 652 | 248 | 2.629 | 70 | 15 | 3 | 50 | 0.1 | 85.052
2 | 652 | 248 | 2.629 | 70 | 15 | 6 | 15 | 0.1 | 81.397
2 | 652 | 248 | 2.629 | 70 | 15 | 6 | 20 | 0.1 | 79.391
2 | 652 | 248 | 2.629 | 70 | 15 | 6 | 30 | 0.1 | 71.847
2 | 652 | 248 | 2.629 | 70 | 15 | 6 | 40 | 0.1 | 77.972
2 | 652 | 248 | 2.629 | 70 | 15 | 6 | 50 | 0.1 | 71.84
2 | 652 | 248 | 2.629 | 70 | 15 | 9 | 15 | 0.1 | 75.365
2 | 652 | 248 | 2.629 | 70 | 15 | 9 | 20 | 0.1 | 77.054
2 | 652 | 248 | 2.629 | 70 | 15 | 9 | 30 | 0.1 | 69.764
2 | 652 | 248 | 2.629 | 70 | 15 | 9 | 40 | 0.1 | 72.748
2 | 652 | 248 | 2.629 | 70 | 15 | 9 | 50 | 0.1 | 69.669
2 | 652 | 248 | 2.629 | 70 | 15 | 15 | 15 | 0.1 | 74.851
2 | 652 | 248 | 2.629 | 70 | 15 | 15 | 20 | 0.1 | 76.797
2 | 652 | 248 | 2.629 | 70 | 15 | 15 | 30 | 0.1 | 69.187
2 | 652 | 248 | 2.629 | 70 | 15 | 15 | 40 | 0.1 | 72.287
2 | 652 | 248 | 2.629 | 70 | 15 | 15 | 50 | 0.1 | 69.175
2 | 652 | 248 | 2.629 | 70 | 30 | 1 | 0 | 0.1 | 100.063
2 | 652 | 248 | 2.629 | 70 | 30 | 1.5 | 15 | 0.1 | 91.284
2 | 652 | 248 | 2.629 | 70 | 30 | 1.5 | 20 | 0.1 | 89.548
2 | 652 | 248 | 2.629 | 70 | 30 | 1.5 | 30 | 0.1 | 84.623
2 | 652 | 248 | 2.629 | 70 | 30 | 1.5 | 40 | 0.1 | 84.746
2 | 652 | 248 | 2.629 | 70 | 30 | 1.5 | 50 | 0.1 | 85.345
2 | 652 | 248 | 2.629 | 70 | 30 | 3 | 15 | 0.1 | 85.514
2 | 652 | 248 | 2.629 | 70 | 30 | 3 | 20 | 0.1 | 81.374
2 | 652 | 248 | 2.629 | 70 | 30 | 3 | 30 | 0.1 | 76.696
2 | 652 | 248 | 2.629 | 70 | 30 | 3 | 40 | 0.1 | 74.925
2 | 652 | 248 | 2.629 | 70 | 30 | 3 | 50 | 0.1 | 76.487
2 | 652 | 248 | 2.629 | 70 | 30 | 6 | 15 | 0.1 | 70.789
2 | 652 | 248 | 2.629 | 70 | 30 | 6 | 20 | 0.1 | 73.39
2 | 652 | 248 | 2.629 | 70 | 30 | 6 | 30 | 0.1 | 66.522
2 | 652 | 248 | 2.629 | 70 | 30 | 6 | 40 | 0.1 | 65.15
2 | 652 | 248 | 2.629 | 70 | 30 | 6 | 50 | 0.1 | 66.692
2 | 652 | 248 | 2.629 | 70 | 30 | 9 | 15 | 0.1 | 67.778
2 | 652 | 248 | 2.629 | 70 | 30 | 9 | 20 | 0.1 | 62.398
2 | 652 | 248 | 2.629 | 70 | 30 | 9 | 30 | 0.1 | 57.299
2 | 652 | 248 | 2.629 | 70 | 30 | 9 | 40 | 0.1 | 64.002
2 | 652 | 248 | 2.629 | 70 | 30 | 9 | 50 | 0.1 | 57.023
2 | 652 | 248 | 2.629 | 70 | 30 | 15 | 15 | 0.1 | 67.653
2 | 652 | 248 | 2.629 | 70 | 30 | 15 | 20 | 0.1 | 61.941
2 | 652 | 248 | 2.629 | 70 | 30 | 15 | 30 | 0.1 | 56.616
2 | 652 | 248 | 2.629 | 70 | 30 | 15 | 40 | 0.1 | 63.749
2 | 652 | 248 | 2.629 | 70 | 30 | 15 | 50 | 0.1 | 56.188
2 | 652 | 248 | 2.629 | 70 | 45 | 1 | 0 | 0.1 | 94.542
2 | 652 | 248 | 2.629 | 70 | 45 | 1.5 | 15 | 0.1 | 83.942
2 | 652 | 248 | 2.629 | 70 | 45 | 1.5 | 20 | 0.1 | 80.575
2 | 652 | 248 | 2.629 | 70 | 45 | 1.5 | 30 | 0.1 | 75.525
2 | 652 | 248 | 2.629 | 70 | 45 | 1.5 | 40 | 0.1 | 76.333
2 | 652 | 248 | 2.629 | 70 | 45 | 1.5 | 50 | 0.1 | 75.963
2 | 652 | 248 | 2.629 | 70 | 45 | 3 | 15 | 0.1 | 70.191
2 | 652 | 248 | 2.629 | 70 | 45 | 3 | 20 | 0.1 | 69.556
2 | 652 | 248 | 2.629 | 70 | 45 | 3 | 30 | 0.1 | 71.651
2 | 652 | 248 | 2.629 | 70 | 45 | 3 | 40 | 0.1 | 67.342
2 | 652 | 248 | 2.629 | 70 | 45 | 3 | 50 | 0.1 | 71.072
2 | 652 | 248 | 2.629 | 70 | 45 | 6 | 15 | 0.1 | 64.17
2 | 652 | 248 | 2.629 | 70 | 45 | 6 | 20 | 0.1 | 63.789
2 | 652 | 248 | 2.629 | 70 | 45 | 6 | 30 | 0.1 | 60.508
2 | 652 | 248 | 2.629 | 70 | 45 | 6 | 40 | 0.1 | 53.906
2 | 652 | 248 | 2.629 | 70 | 45 | 6 | 50 | 0.1 | 60.652
2 | 652 | 248 | 2.629 | 70 | 45 | 9 | 15 | 0.1 | 59.431
2 | 652 | 248 | 2.629 | 70 | 45 | 9 | 20 | 0.1 | 55.444
2 | 652 | 248 | 2.629 | 70 | 45 | 9 | 30 | 0.1 | 55.509
2 | 652 | 248 | 2.629 | 70 | 45 | 9 | 40 | 0.1 | 51.109
2 | 652 | 248 | 2.629 | 70 | 45 | 9 | 50 | 0.1 | 54.997
2 | 652 | 248 | 2.629 | 70 | 45 | 15 | 15 | 0.1 | 59.183
2 | 652 | 248 | 2.629 | 70 | 45 | 15 | 20 | 0.1 | 55.317
2 | 652 | 248 | 2.629 | 70 | 45 | 15 | 30 | 0.1 | 55.479
2 | 652 | 248 | 2.629 | 70 | 45 | 15 | 40 | 0.1 | 51.069
2 | 652 | 248 | 2.629 | 70 | 45 | 15 | 50 | 0.1 | 55.185
2 | 652 | 248 | 2.629 | 70 | 0 | 1 | 0 | 0.14 | 104.887
2 | 652 | 248 | 2.629 | 70 | 0 | 1.5 | 15 | 0.14 | 95.547
2 | 652 | 248 | 2.629 | 70 | 0 | 1.5 | 20 | 0.14 | 84.986
2 | 652 | 248 | 2.629 | 70 | 0 | 1.5 | 30 | 0.14 | 83.971
2 | 652 | 248 | 2.629 | 70 | 0 | 1.5 | 40 | 0.14 | 81.388
2 | 652 | 248 | 2.629 | 70 | 0 | 1.5 | 50 | 0.14 | 83.835
2 | 652 | 248 | 2.629 | 70 | 0 | 3 | 15 | 0.14 | 81.501
2 | 652 | 248 | 2.629 | 70 | 0 | 3 | 20 | 0.14 | 75.585
2 | 652 | 248 | 2.629 | 70 | 0 | 3 | 30 | 0.14 | 79.619
2 | 652 | 248 | 2.629 | 70 | 0 | 3 | 40 | 0.14 | 74.025
2 | 652 | 248 | 2.629 | 70 | 0 | 3 | 50 | 0.14 | 79.593
2 | 652 | 248 | 2.629 | 70 | 0 | 6 | 15 | 0.14 | 74.111
2 | 652 | 248 | 2.629 | 70 | 0 | 6 | 20 | 0.14 | 70.981
2 | 652 | 248 | 2.629 | 70 | 0 | 6 | 30 | 0.14 | 60.424
2 | 652 | 248 | 2.629 | 70 | 0 | 6 | 40 | 0.14 | 66.814
2 | 652 | 248 | 2.629 | 70 | 0 | 6 | 50 | 0.14 | 60.189
2 | 652 | 248 | 2.629 | 70 | 0 | 9 | 15 | 0.14 | 69.175
2 | 652 | 248 | 2.629 | 70 | 0 | 9 | 20 | 0.14 | 69.211
2 | 652 | 248 | 2.629 | 70 | 0 | 9 | 30 | 0.14 | 65.607
2 | 652 | 248 | 2.629 | 70 | 0 | 9 | 40 | 0.14 | 62.918
2 | 652 | 248 | 2.629 | 70 | 0 | 9 | 50 | 0.14 | 64.883
2 | 652 | 248 | 2.629 | 70 | 0 | 15 | 15 | 0.14 | 68.606
2 | 652 | 248 | 2.629 | 70 | 0 | 15 | 20 | 0.14 | 68.458
2 | 652 | 248 | 2.629 | 70 | 0 | 15 | 30 | 0.14 | 65.376
2 | 652 | 248 | 2.629 | 70 | 0 | 15 | 40 | 0.14 | 62.569
2 | 652 | 248 | 2.629 | 70 | 0 | 15 | 50 | 0.14 | 64.948
2 | 652 | 248 | 2.629 | 70 | 15 | 1 | 0 | 0.14 | 99.913
2 | 652 | 248 | 2.629 | 70 | 15 | 1.5 | 15 | 0.14 | 85.952
2 | 652 | 248 | 2.629 | 70 | 15 | 1.5 | 20 | 0.14 | 81.999
2 | 652 | 248 | 2.629 | 70 | 15 | 1.5 | 30 | 0.14 | 86.348
2 | 652 | 248 | 2.629 | 70 | 15 | 1.5 | 40 | 0.14 | 76.806
2 | 652 | 248 | 2.629 | 70 | 15 | 1.5 | 50 | 0.14 | 85.933
2 | 652 | 248 | 2.629 | 70 | 15 | 3 | 15 | 0.14 | 83.886
2 | 652 | 248 | 2.629 | 70 | 15 | 3 | 20 | 0.14 | 78.159
2 | 652 | 248 | 2.629 | 70 | 15 | 3 | 30 | 0.14 | 76.704
2 | 652 | 248 | 2.629 | 70 | 15 | 3 | 40 | 0.14 | 72.777
2 | 652 | 248 | 2.629 | 70 | 15 | 3 | 50 | 0.14 | 76.421
2 | 652 | 248 | 2.629 | 70 | 15 | 6 | 15 | 0.14 | 71.612
2 | 652 | 248 | 2.629 | 70 | 15 | 6 | 20 | 0.14 | 75.235
2 | 652 | 248 | 2.629 | 70 | 15 | 6 | 30 | 0.14 | 66.415
2 | 652 | 248 | 2.629 | 70 | 15 | 6 | 40 | 0.14 | 62.518
2 | 652 | 248 | 2.629 | 70 | 15 | 6 | 50 | 0.14 | 66.563
2 | 652 | 248 | 2.629 | 70 | 15 | 9 | 15 | 0.14 | 71.873
2 | 652 | 248 | 2.629 | 70 | 15 | 9 | 20 | 0.14 | 67.921
2 | 652 | 248 | 2.629 | 70 | 15 | 9 | 30 | 0.14 | 62.752
2 | 652 | 248 | 2.629 | 70 | 15 | 9 | 40 | 0.14 | 57.797
2 | 652 | 248 | 2.629 | 70 | 15 | 9 | 50 | 0.14 | 62.623
2 | 652 | 248 | 2.629 | 70 | 15 | 15 | 15 | 0.14 | 71.825
2 | 652 | 248 | 2.629 | 70 | 15 | 15 | 20 | 0.14 | 67.909
2 | 652 | 248 | 2.629 | 70 | 15 | 15 | 30 | 0.14 | 62.04
2 | 652 | 248 | 2.629 | 70 | 15 | 15 | 40 | 0.14 | 57.336
2 | 652 | 248 | 2.629 | 70 | 15 | 15 | 50 | 0.14 | 62.007
2 | 652 | 248 | 2.629 | 70 | 30 | 1 | 0 | 0.14 | 96.346
2 | 652 | 248 | 2.629 | 70 | 30 | 1.5 | 15 | 0.14 | 86.773
2 | 652 | 248 | 2.629 | 70 | 30 | 1.5 | 20 | 0.14 | 85.132
2 | 652 | 248 | 2.629 | 70 | 30 | 1.5 | 30 | 0.14 | 81.062
2 | 652 | 248 | 2.629 | 70 | 30 | 1.5 | 40 | 0.14 | 75.773
2 | 652 | 248 | 2.629 | 70 | 30 | 1.5 | 50 | 0.14 | 81.219
2 | 652 | 248 | 2.629 | 70 | 30 | 3 | 15 | 0.14 | 76.838
2 | 652 | 248 | 2.629 | 70 | 30 | 3 | 20 | 0.14 | 71.731
2 | 652 | 248 | 2.629 | 70 | 30 | 3 | 30 | 0.14 | 70.043
2 | 652 | 248 | 2.629 | 70 | 30 | 3 | 40 | 0.14 | 65.837
2 | 652 | 248 | 2.629 | 70 | 30 | 3 | 50 | 0.14 | 69.914
2 | 652 | 248 | 2.629 | 70 | 30 | 6 | 15 | 0.14 | 65.926
2 | 652 | 248 | 2.629 | 70 | 30 | 6 | 20 | 0.14 | 66.174
2 | 652 | 248 | 2.629 | 70 | 30 | 6 | 30 | 0.14 | 57.591
2 | 652 | 248 | 2.629 | 70 | 30 | 6 | 40 | 0.14 | 59.095
2 | 652 | 248 | 2.629 | 70 | 30 | 6 | 50 | 0.14 | 57.39
2 | 652 | 248 | 2.629 | 70 | 30 | 9 | 15 | 0.14 | 61.006
2 | 652 | 248 | 2.629 | 70 | 30 | 9 | 20 | 0.14 | 57.848
2 | 652 | 248 | 2.629 | 70 | 30 | 9 | 30 | 0.14 | 55.514
2 | 652 | 248 | 2.629 | 70 | 30 | 9 | 40 | 0.14 | 58.089
2 | 652 | 248 | 2.629 | 70 | 30 | 9 | 50 | 0.14 | 55.262
2 | 652 | 248 | 2.629 | 70 | 30 | 15 | 15 | 0.14 | 60.592
2 | 652 | 248 | 2.629 | 70 | 30 | 15 | 20 | 0.14 | 57.348
2 | 652 | 248 | 2.629 | 70 | 30 | 15 | 30 | 0.14 | 55.087
2 | 652 | 248 | 2.629 | 70 | 30 | 15 | 40 | 0.14 | 57.373
2 | 652 | 248 | 2.629 | 70 | 30 | 15 | 50 | 0.14 | 55.087
2 | 652 | 248 | 2.629 | 70 | 45 | 1 | 0 | 0.14 | 84.023
2 | 652 | 248 | 2.629 | 70 | 45 | 1.5 | 15 | 0.14 | 72.982
2 | 652 | 248 | 2.629 | 70 | 45 | 1.5 | 20 | 0.14 | 65.607
2 | 652 | 248 | 2.629 | 70 | 45 | 1.5 | 30 | 0.14 | 70.99
2 | 652 | 248 | 2.629 | 70 | 45 | 1.5 | 40 | 0.14 | 66.656
2 | 652 | 248 | 2.629 | 70 | 45 | 1.5 | 50 | 0.14 | 70.722
2 | 652 | 248 | 2.629 | 70 | 45 | 3 | 15 | 0.14 | 73.471
2 | 652 | 248 | 2.629 | 70 | 45 | 3 | 20 | 0.14 | 64.334
2 | 652 | 248 | 2.629 | 70 | 45 | 3 | 30 | 0.14 | 57.339
2 | 652 | 248 | 2.629 | 70 | 45 | 3 | 40 | 0.14 | 60.965
2 | 652 | 248 | 2.629 | 70 | 45 | 3 | 50 | 0.14 | 57.24
2 | 652 | 248 | 2.629 | 70 | 45 | 6 | 15 | 0.14 | 56.055
2 | 652 | 248 | 2.629 | 70 | 45 | 6 | 20 | 0.14 | 54.698
2 | 652 | 248 | 2.629 | 70 | 45 | 6 | 30 | 0.14 | 50.261
2 | 652 | 248 | 2.629 | 70 | 45 | 6 | 40 | 0.14 | 52.091
2 | 652 | 248 | 2.629 | 70 | 45 | 6 | 50 | 0.14 | 50.267
2 | 652 | 248 | 2.629 | 70 | 45 | 9 | 15 | 0.14 | 53.763
2 | 652 | 248 | 2.629 | 70 | 45 | 9 | 20 | 0.14 | 50.186
2 | 652 | 248 | 2.629 | 70 | 45 | 9 | 30 | 0.14 | 44.293
2 | 652 | 248 | 2.629 | 70 | 45 | 9 | 40 | 0.14 | 45.584
2 | 652 | 248 | 2.629 | 70 | 45 | 9 | 50 | 0.14 | 44.687
2 | 652 | 248 | 2.629 | 70 | 45 | 15 | 15 | 0.14 | 53.388
2 | 652 | 248 | 2.629 | 70 | 45 | 15 | 20 | 0.14 | 49.879
2 | 652 | 248 | 2.629 | 70 | 45 | 15 | 30 | 0.14 | 43.907
2 | 652 | 248 | 2.629 | 70 | 45 | 15 | 40 | 0.14 | 45.193
2 | 652 | 248 | 2.629 | 70 | 45 | 15 | 50 | 0.14 | 44.442
2 | 652 | 248 | 2.629 | 80 | 0 | 1 | 0 | 0.03 | 122.397
2 | 652 | 248 | 2.629 | 80 | 0 | 1.5 | 15 | 0.03 | 115.508
2 | 652 | 248 | 2.629 | 80 | 0 | 1.5 | 20 | 0.03 | 111.038
2 | 652 | 248 | 2.629 | 80 | 0 | 1.5 | 30 | 0.03 | 108.878
2 | 652 | 248 | 2.629 | 80 | 0 | 1.5 | 40 | 0.03 | 105.072
2 | 652 | 248 | 2.629 | 80 | 0 | 1.5 | 50 | 0.03 | 109.272
2 | 652 | 248 | 2.629 | 80 | 0 | 3 | 15 | 0.03 | 106.116
2 | 652 | 248 | 2.629 | 80 | 0 | 3 | 20 | 0.03 | 104.904
2 | 652 | 248 | 2.629 | 80 | 0 | 3 | 30 | 0.03 | 97.898
2 | 652 | 248 | 2.629 | 80 | 0 | 3 | 40 | 0.03 | 99.792
2 | 652 | 248 | 2.629 | 80 | 0 | 3 | 50 | 0.03 | 97.734
2 | 652 | 248 | 2.629 | 80 | 0 | 6 | 15 | 0.03 | 95.819
2 | 652 | 248 | 2.629 | 80 | 0 | 6 | 20 | 0.03 | 93.16
2 | 652 | 248 | 2.629 | 80 | 0 | 6 | 30 | 0.03 | 91.671
2 | 652 | 248 | 2.629 | 80 | 0 | 6 | 40 | 0.03 | 88.749
2 | 652 | 248 | 2.629 | 80 | 0 | 6 | 50 | 0.03 | 91.174
2 | 652 | 248 | 2.629 | 80 | 0 | 9 | 15 | 0.03 | 94.912
2 | 652 | 248 | 2.629 | 80 | 0 | 9 | 20 | 0.03 | 87.962
2 | 652 | 248 | 2.629 | 80 | 0 | 9 | 30 | 0.03 | 84.973
2 | 652 | 248 | 2.629 | 80 | 0 | 9 | 40 | 0.03 | 83.432
2 | 652 | 248 | 2.629 | 80 | 0 | 9 | 50 | 0.03 | 84.747
2 | 652 | 248 | 2.629 | 80 | 0 | 15 | 15 | 0.03 | 94.685
2 | 652 | 248 | 2.629 | 80 | 0 | 15 | 20 | 0.03 | 87.753
2 | 652 | 248 | 2.629 | 80 | 0 | 15 | 30 | 0.03 | 84.434
2 | 652 | 248 | 2.629 | 80 | 0 | 15 | 40 | 0.03 | 83.489
2 | 652 | 248 | 2.629 | 80 | 0 | 15 | 50 | 0.03 | 84.085
2 | 652 | 248 | 2.629 | 80 | 15 | 1 | 0 | 0.03 | 121.799
2 | 652 | 248 | 2.629 | 80 | 15 | 1.5 | 15 | 0.03 | 112.247
2 | 652 | 248 | 2.629 | 80 | 15 | 1.5 | 20 | 0.03 | 110.275
2 | 652 | 248 | 2.629 | 80 | 15 | 1.5 | 30 | 0.03 | 107.858
2 | 652 | 248 | 2.629 | 80 | 15 | 1.5 | 40 | 0.03 | 107.844
2 | 652 | 248 | 2.629 | 80 | 15 | 1.5 | 50 | 0.03 | 107.785
2 | 652 | 248 | 2.629 | 80 | 15 | 3 | 15 | 0.03 | 106.284
2 | 652 | 248 | 2.629 | 80 | 15 | 3 | 20 | 0.03 | 102.418
2 | 652 | 248 | 2.629 | 80 | 15 | 3 | 30 | 0.03 | 98.782
2 | 652 | 248 | 2.629 | 80 | 15 | 3 | 40 | 0.03 | 96.033
2 | 652 | 248 | 2.629 | 80 | 15 | 3 | 50 | 0.03 | 99.05
2 | 652 | 248 | 2.629 | 80 | 15 | 6 | 15 | 0.03 | 98.483
2 | 652 | 248 | 2.629 | 80 | 15 | 6 | 20 | 0.03 | 95.075
2 | 652 | 248 | 2.629 | 80 | 15 | 6 | 30 | 0.03 | 89.835
2 | 652 | 248 | 2.629 | 80 | 15 | 6 | 40 | 0.03 | 89.598
2 | 652 | 248 | 2.629 | 80 | 15 | 6 | 50 | 0.03 | 89.847
2 | 652 | 248 | 2.629 | 80 | 15 | 9 | 15 | 0.03 | 91.667
2 | 652 | 248 | 2.629 | 80 | 15 | 9 | 20 | 0.03 | 90.155
2 | 652 | 248 | 2.629 | 80 | 15 | 9 | 30 | 0.03 | 83.467
2 | 652 | 248 | 2.629 | 80 | 15 | 9 | 40 | 0.03 | 83.502
2 | 652 | 248 | 2.629 | 80 | 15 | 9 | 50 | 0.03 | 83.212
2 | 652 | 248 | 2.629 | 80 | 15 | 15 | 15 | 0.03 | 91.342
2 | 652 | 248 | 2.629 | 80 | 15 | 15 | 20 | 0.03 | 89.526
2 | 652 | 248 | 2.629 | 80 | 15 | 15 | 30 | 0.03 | 83.136
2 | 652 | 248 | 2.629 | 80 | 15 | 15 | 40 | 0.03 | 83.228
2 | 652 | 248 | 2.629 | 80 | 15 | 15 | 50 | 0.03 | 83.066
2 | 652 | 248 | 2.629 | 80 | 30 | 1 | 0 | 0.03 | 113.465
2 | 652 | 248 | 2.629 | 80 | 30 | 1.5 | 15 | 0.03 | 103.173
2 | 652 | 248 | 2.629 | 80 | 30 | 1.5 | 20 | 0.03 | 102.643
2 | 652 | 248 | 2.629 | 80 | 30 | 1.5 | 30 | 0.03 | 101.556
2 | 652 | 248 | 2.629 | 80 | 30 | 1.5 | 40 | 0.03 | 100.264
2 | 652 | 248 | 2.629 | 80 | 30 | 1.5 | 50 | 0.03 | 101.204
2 | 652 | 248 | 2.629 | 80 | 30 | 3 | 15 | 0.03 | 97.993
2 | 652 | 248 | 2.629 | 80 | 30 | 3 | 20 | 0.03 | 94.917
2 | 652 | 248 | 2.629 | 80 | 30 | 3 | 30 | 0.03 | 91.995
2 | 652 | 248 | 2.629 | 80 | 30 | 3 | 40 | 0.03 | 89.72
2 | 652 | 248 | 2.629 | 80 | 30 | 3 | 50 | 0.03 | 91.787
2 | 652 | 248 | 2.629 | 80 | 30 | 6 | 15 | 0.03 | 91.266
2 | 652 | 248 | 2.629 | 80 | 30 | 6 | 20 | 0.03 | 87.166
2 | 652 | 248 | 2.629 | 80 | 30 | 6 | 30 | 0.03 | 80.595
2 | 652 | 248 | 2.629 | 80 | 30 | 6 | 40 | 0.03 | 80.518
2 | 652 | 248 | 2.629 | 80 | 30 | 6 | 50 | 0.03 | 80.04
2 | 652 | 248 | 2.629 | 80 | 30 | 9 | 15 | 0.03 | 82.066
2 | 652 | 248 | 2.629 | 80 | 30 | 9 | 20 | 0.03 | 81.872
2 | 652 | 248 | 2.629 | 80 | 30 | 9 | 30 | 0.03 | 77.166
2 | 652 | 248 | 2.629 | 80 | 30 | 9 | 40 | 0.03 | 77.135
2 | 652 | 248 | 2.629 | 80 | 30 | 9 | 50 | 0.03 | 76.776
2 | 652 | 248 | 2.629 | 80 | 30 | 15 | 15 | 0.03 | 81.837
2 | 652 | 248 | 2.629 | 80 | 30 | 15 | 20 | 0.03 | 81.704
2 | 652 | 248 | 2.629 | 80 | 30 | 15 | 30 | 0.03 | 76.604
2 | 652 | 248 | 2.629 | 80 | 30 | 15 | 40 | 0.03 | 76.923
2 | 652 | 248 | 2.629 | 80 | 30 | 15 | 50 | 0.03 | 76.607
2 | 652 | 248 | 2.629 | 80 | 45 | 1 | 0 | 0.03 | 105.682
2 | 652 | 248 | 2.629 | 80 | 45 | 1.5 | 15 | 0.03 | 95.804
2 | 652 | 248 | 2.629 | 80 | 45 | 1.5 | 20 | 0.03 | 92.543
2 | 652 | 248 | 2.629 | 80 | 45 | 1.5 | 30 | 0.03 | 89.348
2 | 652 | 248 | 2.629 | 80 | 45 | 1.5 | 40 | 0.03 | 88.868
2 | 652 | 248 | 2.629 | 80 | 45 | 1.5 | 50 | 0.03 | 89.177
2 | 652 | 248 | 2.629 | 80 | 45 | 3 | 15 | 0.03 | 86.333
2 | 652 | 248 | 2.629 | 80 | 45 | 3 | 20 | 0.03 | 84.83
2 | 652 | 248 | 2.629 | 80 | 45 | 3 | 30 | 0.03 | 79.768
2 | 652 | 248 | 2.629 | 80 | 45 | 3 | 40 | 0.03 | 77.566
2 | 652 | 248 | 2.629 | 80 | 45 | 3 | 50 | 0.03 | 79.935
2 | 652 | 248 | 2.629 | 80 | 45 | 6 | 15 | 0.03 | 73.921
2 | 652 | 248 | 2.629 | 80 | 45 | 6 | 20 | 0.03 | 73.937
2 | 652 | 248 | 2.629 | 80 | 45 | 6 | 30 | 0.03 | 71.925
2 | 652 | 248 | 2.629 | 80 | 45 | 6 | 40 | 0.03 | 70.46
2 | 652 | 248 | 2.629 | 80 | 45 | 6 | 50 | 0.03 | 72.081
2 | 652 | 248 | 2.629 | 80 | 45 | 9 | 15 | 0.03 | 73.004
2 | 652 | 248 | 2.629 | 80 | 45 | 9 | 20 | 0.03 | 73.095
2 | 652 | 248 | 2.629 | 80 | 45 | 9 | 30 | 0.03 | 64.739
2 | 652 | 248 | 2.629 | 80 | 45 | 9 | 40 | 0.03 | 62.839
2 | 652 | 248 | 2.629 | 80 | 45 | 9 | 50 | 0.03 | 64.756
2 | 652 | 248 | 2.629 | 80 | 45 | 15 | 15 | 0.03 | 72.517
2 | 652 | 248 | 2.629 | 80 | 45 | 15 | 20 | 0.03 | 72.418
2 | 652 | 248 | 2.629 | 80 | 45 | 15 | 30 | 0.03 | 64.511
2 | 652 | 248 | 2.629 | 80 | 45 | 15 | 40 | 0.03 | 62.14
2 | 652 | 248 | 2.629 | 80 | 45 | 15 | 50 | 0.03 | 64.764
2 | 652 | 248 | 2.629 | 80 | 0 | 1 | 0 | 0.06 | 114.882
2 | 652 | 248 | 2.629 | 80 | 0 | 1.5 | 15 | 0.06 | 101.092
2 | 652 | 248 | 2.629 | 80 | 0 | 1.5 | 20 | 0.06 | 99.612
2 | 652 | 248 | 2.629 | 80 | 0 | 1.5 | 30 | 0.06 | 96.907
2 | 652 | 248 | 2.629 | 80 | 0 | 1.5 | 40 | 0.06 | 96.496
2 | 652 | 248 | 2.629 | 80 | 0 | 1.5 | 50 | 0.06 | 96.692
2 | 652 | 248 | 2.629 | 80 | 0 | 3 | 15 | 0.06 | 94.945
2 | 652 | 248 | 2.629 | 80 | 0 | 3 | 20 | 0.06 | 89.848
2 | 652 | 248 | 2.629 | 80 | 0 | 3 | 30 | 0.06 | 89.798
2 | 652 | 248 | 2.629 | 80 | 0 | 3 | 40 | 0.06 | 89.18
2 | 652 | 248 | 2.629 | 80 | 0 | 3 | 50 | 0.06 | 89.679
2 | 652 | 248 | 2.629 | 80 | 0 | 6 | 15 | 0.06 | 83.271
2 | 652 | 248 | 2.629 | 80 | 0 | 6 | 20 | 0.06 | 79.145
2 | 652 | 248 | 2.629 | 80 | 0 | 6 | 30 | 0.06 | 80.677
2 | 652 | 248 | 2.629 | 80 | 0 | 6 | 40 | 0.06 | 77.13
2 | 652 | 248 | 2.629 | 80 | 0 | 6 | 50 | 0.06 | 80.741
2 | 652 | 248 | 2.629 | 80 | 0 | 9 | 15 | 0.06 | 77.224
2 | 652 | 248 | 2.629 | 80 | 0 | 9 | 20 | 0.06 | 78.942
2 | 652 | 248 | 2.629 | 80 | 0 | 9 | 30 | 0.06 | 72.457
2 | 652 | 248 | 2.629 | 80 | 0 | 9 | 40 | 0.06 | 69.235
2 | 652 | 248 | 2.629 | 80 | 0 | 9 | 50 | 0.06 | 72.125
2 | 652 | 248 | 2.629 | 80 | 0 | 15 | 15 | 0.06 | 76.859
2 | 652 | 248 | 2.629 | 80 | 0 | 15 | 20 | 0.06 | 78.472
2 | 652 | 248 | 2.629 | 80 | 0 | 15 | 30 | 0.06 | 71.837
2 | 652 | 248 | 2.629 | 80 | 0 | 15 | 40 | 0.06 | 68.451
2 | 652 | 248 | 2.629 | 80 | 0 | 15 | 50 | 0.06 | 71.608
2 | 652 | 248 | 2.629 | 80 | 15 | 1 | 0 | 0.06 | 111.775
2 | 652 | 248 | 2.629 | 80 | 15 | 1.5 | 15 | 0.06 | 104.617
2 | 652 | 248 | 2.629 | 80 | 15 | 1.5 | 20 | 0.06 | 97.098
2 | 652 | 248 | 2.629 | 80 | 15 | 1.5 | 30 | 0.06 | 96.278
2 | 652 | 248 | 2.629 | 80 | 15 | 1.5 | 40 | 0.06 | 96.576
2 | 652 | 248 | 2.629 | 80 | 15 | 1.5 | 50 | 0.06 | 96.374
2 | 652 | 248 | 2.629 | 80 | 15 | 3 | 15 | 0.06 | 91.192
2 | 652 | 248 | 2.629 | 80 | 15 | 3 | 20 | 0.06 | 89.015
2 | 652 | 248 | 2.629 | 80 | 15 | 3 | 30 | 0.06 | 88.904
2 | 652 | 248 | 2.629 | 80 | 15 | 3 | 40 | 0.06 | 85.713
2 | 652 | 248 | 2.629 | 80 | 15 | 3 | 50 | 0.06 | 89.209
2 | 652 | 248 | 2.629 | 80 | 15 | 6 | 15 | 0.06 | 82.78
2 | 652 | 248 | 2.629 | 80 | 15 | 6 | 20 | 0.06 | 79.217
2 | 652 | 248 | 2.629 | 80 | 15 | 6 | 30 | 0.06 | 77.603
2 | 652 | 248 | 2.629 | 80 | 15 | 6 | 40 | 0.06 | 76.604
2 | 652 | 248 | 2.629 | 80 | 15 | 6 | 50 | 0.06 | 77.521
2 | 652 | 248 | 2.629 | 80 | 15 | 9 | 15 | 0.06 | 81.164
2 | 652 | 248 | 2.629 | 80 | 15 | 9 | 20 | 0.06 | 76.607
2 | 652 | 248 | 2.629 | 80 | 15 | 9 | 30 | 0.06 | 74.038
2 | 652 | 248 | 2.629 | 80 | 15 | 9 | 40 | 0.06 | 71.881
2 | 652 | 248 | 2.629 | 80 | 15 | 9 | 50 | 0.06 | 73.94
2 | 652 | 248 | 2.629 | 80 | 15 | 15 | 15 | 0.06 | 81.307
2 | 652 | 248 | 2.629 | 80 | 15 | 15 | 20 | 0.06 | 76.527
2 | 652 | 248 | 2.629 | 80 | 15 | 15 | 30 | 0.06 | 73.837
2 | 652 | 248 | 2.629 | 80 | 15 | 15 | 40 | 0.06 | 71.367
2 | 652 | 248 | 2.629 | 80 | 15 | 15 | 50 | 0.06 | 73.451
2 | 652 | 248 | 2.629 | 80 | 30 | 1 | 0 | 0.06 | 109.515
2 | 652 | 248 | 2.629 | 80 | 30 | 1.5 | 15 | 0.06 | 94.071
2 | 652 | 248 | 2.629 | 80 | 30 | 1.5 | 20 | 0.06 | 89.847
2 | 652 | 248 | 2.629 | 80 | 30 | 1.5 | 30 | 0.06 | 88.268
2 | 652 | 248 | 2.629 | 80 | 30 | 1.5 | 40 | 0.06 | 89.601
2 | 652 | 248 | 2.629 | 80 | 30 | 1.5 | 50 | 0.06 | 88.182
2 | 652 | 248 | 2.629 | 80 | 30 | 3 | 15 | 0.06 | 87.434
2 | 652 | 248 | 2.629 | 80 | 30 | 3 | 20 | 0.06 | 84.224
2 | 652 | 248 | 2.629 | 80 | 30 | 3 | 30 | 0.06 | 80.435
2 | 652 | 248 | 2.629 | 80 | 30 | 3 | 40 | 0.06 | 78.43
2 | 652 | 248 | 2.629 | 80 | 30 | 3 | 50 | 0.06 | 80.081
2 | 652 | 248 | 2.629 | 80 | 30 | 6 | 15 | 0.06 | 75.951
2 | 652 | 248 | 2.629 | 80 | 30 | 6 | 20 | 0.06 | 73.373
2 | 652 | 248 | 2.629 | 80 | 30 | 6 | 30 | 0.06 | 71.101
2 | 652 | 248 | 2.629 | 80 | 30 | 6 | 40 | 0.06 | 67.439
2 | 652 | 248 | 2.629 | 80 | 30 | 6 | 50 | 0.06 | 70.855
2 | 652 | 248 | 2.629 | 80 | 30 | 9 | 15 | 0.06 | 73.694
2 | 652 | 248 | 2.629 | 80 | 30 | 9 | 20 | 0.06 | 69.821
2 | 652 | 248 | 2.629 | 80 | 30 | 9 | 30 | 0.06 | 62.931
2 | 652 | 248 | 2.629 | 80 | 30 | 9 | 40 | 0.06 | 64.289
2 | 652 | 248 | 2.629 | 80 | 30 | 9 | 50 | 0.06 | 62.875
2 | 652 | 248 | 2.629 | 80 | 30 | 15 | 15 | 0.06 | 73.479
2 | 652 | 248 | 2.629 | 80 | 30 | 15 | 20 | 0.06 | 69.569
2 | 652 | 248 | 2.629 | 80 | 30 | 15 | 30 | 0.06 | 62.503
2 | 652 | 248 | 2.629 | 80 | 30 | 15 | 40 | 0.06 | 63.916
2 | 652 | 248 | 2.629 | 80 | 30 | 15 | 50 | 0.06 | 62.345
2 | 652 | 248 | 2.629 | 80 | 45 | 1 | 0 | 0.06 | 97.494
2 | 652 | 248 | 2.629 | 80 | 45 | 1.5 | 15 | 0.06 | 84.323
2 | 652 | 248 | 2.629 | 80 | 45 | 1.5 | 20 | 0.06 | 83.237
2 | 652 | 248 | 2.629 | 80 | 45 | 1.5 | 30 | 0.06 | 85.009
2 | 652 | 248 | 2.629 | 80 | 45 | 1.5 | 40 | 0.06 | 80.469
2 | 652 | 248 | 2.629 | 80 | 45 | 1.5 | 50 | 0.06 | 84.715
2 | 652 | 248 | 2.629 | 80 | 45 | 3 | 15 | 0.06 | 73.125
2 | 652 | 248 | 2.629 | 80 | 45 | 3 | 20 | 0.06 | 74.09
2 | 652 | 248 | 2.629 | 80 | 45 | 3 | 30 | 0.06 | 71.308
2 | 652 | 248 | 2.629 | 80 | 45 | 3 | 40 | 0.06 | 67.852
2 | 652 | 248 | 2.629 | 80 | 45 | 3 | 50 | 0.06 | 71.297
2 | 652 | 248 | 2.629 | 80 | 45 | 6 | 15 | 0.06 | 68.073
2 | 652 | 248 | 2.629 | 80 | 45 | 6 | 20 | 0.06 | 65.528
2 | 652 | 248 | 2.629 | 80 | 45 | 6 | 30 | 0.06 | 63.749
2 | 652 | 248 | 2.629 | 80 | 45 | 6 | 40 | 0.06 | 58.175
2 | 652 | 248 | 2.629 | 80 | 45 | 6 | 50 | 0.06 | 63.24
2 | 652 | 248 | 2.629 | 80 | 45 | 9 | 15 | 0.06 | 62.246
2 | 652 | 248 | 2.629 | 80 | 45 | 9 | 20 | 0.06 | 58.06
2 | 652 | 248 | 2.629 | 80 | 45 | 9 | 30 | 0.06 | 55.344
2 | 652 | 248 | 2.629 | 80 | 45 | 9 | 40 | 0.06 | 58.607
2 | 652 | 248 | 2.629 | 80 | 45 | 9 | 50 | 0.06 | 55.051
2 | 652 | 248 | 2.629 | 80 | 45 | 15 | 15 | 0.06 | 61.686
2 | 652 | 248 | 2.629 | 80 | 45 | 15 | 20 | 0.06 | 57.748
2 | 652 | 248 | 2.629 | 80 | 45 | 15 | 30 | 0.06 | 54.81
2 | 652 | 248 | 2.629 | 80 | 45 | 15 | 40 | 0.06 | 58.257
2 | 652 | 248 | 2.629 | 80 | 45 | 15 | 50 | 0.06 | 54.461
2 | 652 | 248 | 2.629 | 80 | 0 | 1 | 0 | 0.1 | 96.376
2 | 652 | 248 | 2.629 | 80 | 0 | 1.5 | 15 | 0.1 | 85.174
2 | 652 | 248 | 2.629 | 80 | 0 | 1.5 | 20 | 0.1 | 86.675
2 | 652 | 248 | 2.629 | 80 | 0 | 1.5 | 30 | 0.1 | 82.677
2 | 652 | 248 | 2.629 | 80 | 0 | 1.5 | 40 | 0.1 | 80.577
2 | 652 | 248 | 2.629 | 80 | 0 | 1.5 | 50 | 0.1 | 82.928
2 | 652 | 248 | 2.629 | 80 | 0 | 3 | 15 | 0.1 | 75.214
2 | 652 | 248 | 2.629 | 80 | 0 | 3 | 20 | 0.1 | 76.254
2 | 652 | 248 | 2.629 | 80 | 0 | 3 | 30 | 0.1 | 71.989
2 | 652 | 248 | 2.629 | 80 | 0 | 3 | 40 | 0.1 | 72.007
2 | 652 | 248 | 2.629 | 80 | 0 | 3 | 50 | 0.1 | 72.218
2 | 652 | 248 | 2.629 | 80 | 0 | 6 | 15 | 0.1 | 68.393
2 | 652 | 248 | 2.629 | 80 | 0 | 6 | 20 | 0.1 | 70.398
2 | 652 | 248 | 2.629 | 80 | 0 | 6 | 30 | 0.1 | 62.231
2 | 652 | 248 | 2.629 | 80 | 0 | 6 | 40 | 0.1 | 61.831
2 | 652 | 248 | 2.629 | 80 | 0 | 6 | 50 | 0.1 | 62.234
2 | 652 | 248 | 2.629 | 80 | 0 | 9 | 15 | 0.1 | 65.608
2 | 652 | 248 | 2.629 | 80 | 0 | 9 | 20 | 0.1 | 63.958
2 | 652 | 248 | 2.629 | 80 | 0 | 9 | 30 | 0.1 | 62.337
2 | 652 | 248 | 2.629 | 80 | 0 | 9 | 40 | 0.1 | 59.388
2 | 652 | 248 | 2.629 | 80 | 0 | 9 | 50 | 0.1 | 62.282
2 | 652 | 248 | 2.629 | 80 | 0 | 15 | 15 | 0.1 | 65.231
2 | 652 | 248 | 2.629 | 80 | 0 | 15 | 20 | 0.1 | 63.882
2 | 652 | 248 | 2.629 | 80 | 0 | 15 | 30 | 0.1 | 62.134
2 | 652 | 248 | 2.629 | 80 | 0 | 15 | 40 | 0.1 | 59.133
2 | 652 | 248 | 2.629 | 80 | 0 | 15 | 50 | 0.1 | 61.583
2 | 652 | 248 | 2.629 | 80 | 15 | 1 | 0 | 0.1 | 93.606
2 | 652 | 248 | 2.629 | 80 | 15 | 1.5 | 15 | 0.1 | 86.429
2 | 652 | 248 | 2.629 | 80 | 15 | 1.5 | 20 | 0.1 | 85.59
2 | 652 | 248 | 2.629 | 80 | 15 | 1.5 | 30 | 0.1 | 80.259
2 | 652 | 248 | 2.629 | 80 | 15 | 1.5 | 40 | 0.1 | 80.778
2 | 652 | 248 | 2.629 | 80 | 15 | 1.5 | 50 | 0.1 | 79.468
2 | 652 | 248 | 2.629 | 80 | 15 | 3 | 15 | 0.1 | 78.389
2 | 652 | 248 | 2.629 | 80 | 15 | 3 | 20 | 0.1 | 74.345
2 | 652 | 248 | 2.629 | 80 | 15 | 3 | 30 | 0.1 | 68.189
2 | 652 | 248 | 2.629 | 80 | 15 | 3 | 40 | 0.1 | 74.599
2 | 652 | 248 | 2.629 | 80 | 15 | 3 | 50 | 0.1 | 68.466
2 | 652 | 248 | 2.629 | 80 | 15 | 6 | 15 | 0.1 | 67.65
2 | 652 | 248 | 2.629 | 80 | 15 | 6 | 20 | 0.1 | 65.928
2 | 652 | 248 | 2.629 | 80 | 15 | 6 | 30 | 0.1 | 63.658
2 | 652 | 248 | 2.629 | 80 | 15 | 6 | 40 | 0.1 | 62.006
2 | 652 | 248 | 2.629 | 80 | 15 | 6 | 50 | 0.1 | 63.467
2 | 652 | 248 | 2.629 | 80 | 15 | 9 | 15 | 0.1 | 62.787
2 | 652 | 248 | 2.629 | 80 | 15 | 9 | 20 | 0.1 | 62.137
2 | 652 | 248 | 2.629 | 80 | 15 | 9 | 30 | 0.1 | 54.592
2 | 652 | 248 | 2.629 | 80 | 15 | 9 | 40 | 0.1 | 55.107
2 | 652 | 248 | 2.629 | 80 | 15 | 9 | 50 | 0.1 | 54.714
2 | 652 | 248 | 2.629 | 80 | 15 | 15 | 15 | 0.1 | 61.918
2 | 652 | 248 | 2.629 | 80 | 15 | 15 | 20 | 0.1 | 62.225
2 | 652 | 248 | 2.629 | 80 | 15 | 15 | 30 | 0.1 | 54.241
2 | 652 | 248 | 2.629 | 80 | 15 | 15 | 40 | 0.1 | 54.589
2 | 652 | 248 | 2.629 | 80 | 15 | 15 | 50 | 0.1 | 54.127
2 | 652 | 248 | 2.629 | 80 | 30 | 1 | 0 | 0.1 | 90.597
2 | 652 | 248 | 2.629 | 80 | 30 | 1.5 | 15 | 0.1 | 79.667
2 | 652 | 248 | 2.629 | 80 | 30 | 1.5 | 20 | 0.1 | 78.619
2 | 652 | 248 | 2.629 | 80 | 30 | 1.5 | 30 | 0.1 | 71.934
2 | 652 | 248 | 2.629 | 80 | 30 | 1.5 | 40 | 0.1 | 75.116
2 | 652 | 248 | 2.629 | 80 | 30 | 1.5 | 50 | 0.1 | 71.712
2 | 652 | 248 | 2.629 | 80 | 30 | 3 | 15 | 0.1 | 68.936
2 | 652 | 248 | 2.629 | 80 | 30 | 3 | 20 | 0.1 | 70.594
2 | 652 | 248 | 2.629 | 80 | 30 | 3 | 30 | 0.1 | 62.865
2 | 652 | 248 | 2.629 | 80 | 30 | 3 | 40 | 0.1 | 67.648
2 | 652 | 248 | 2.629 | 80 | 30 | 3 | 50 | 0.1 | 62.595
2 | 652 | 248 | 2.629 | 80 | 30 | 6 | 15 | 0.1 | 61.776
2 | 652 | 248 | 2.629 | 80 | 30 | 6 | 20 | 0.1 | 61.982
2 | 652 | 248 | 2.629 | 80 | 30 | 6 | 30 | 0.1 | 57.661
2 | 652 | 248 | 2.629 | 80 | 30 | 6 | 40 | 0.1 | 58.634
2 | 652 | 248 | 2.629 | 80 | 30 | 6 | 50 | 0.1 | 56.954
2 | 652 | 248 | 2.629 | 80 | 30 | 9 | 15 | 0.1 | 60.729
2 | 652 | 248 | 2.629 | 80 | 30 | 9 | 20 | 0.1 | 50.013
2 | 652 | 248 | 2.629 | 80 | 30 | 9 | 30 | 0.1 | 50.752
2 | 652 | 248 | 2.629 | 80 | 30 | 9 | 40 | 0.1 | 49.144
2 | 652 | 248 | 2.629 | 80 | 30 | 9 | 50 | 0.1 | 50.455
2 | 652 | 248 | 2.629 | 80 | 30 | 15 | 15 | 0.1 | 60.444
2 | 652 | 248 | 2.629 | 80 | 30 | 15 | 20 | 0.1 | 49.573
2 | 652 | 248 | 2.629 | 80 | 30 | 15 | 30 | 0.1 | 50.228
2 | 652 | 248 | 2.629 | 80 | 30 | 15 | 40 | 0.1 | 48.808
2 | 652 | 248 | 2.629 | 80 | 30 | 15 | 50 | 0.1 | 50.038
2 | 652 | 248 | 2.629 | 80 | 45 | 1 | 0 | 0.1 | 81.477
2 | 652 | 248 | 2.629 | 80 | 45 | 1.5 | 15 | 0.1 | 72.275
2 | 652 | 248 | 2.629 | 80 | 45 | 1.5 | 20 | 0.1 | 73.072
2 | 652 | 248 | 2.629 | 80 | 45 | 1.5 | 30 | 0.1 | 64.495
2 | 652 | 248 | 2.629 | 80 | 45 | 1.5 | 40 | 0.1 | 67.933
2 | 652 | 248 | 2.629 | 80 | 45 | 1.5 | 50 | 0.1 | 64.586
2 | 652 | 248 | 2.629 | 80 | 45 | 3 | 15 | 0.1 | 62.082
2 | 652 | 248 | 2.629 | 80 | 45 | 3 | 20 | 0.1 | 60.557
2 | 652 | 248 | 2.629 | 80 | 45 | 3 | 30 | 0.1 | 58.925
2 | 652 | 248 | 2.629 | 80 | 45 | 3 | 40 | 0.1 | 55.512
2 | 652 | 248 | 2.629 | 80 | 45 | 3 | 50 | 0.1 | 58.795
2 | 652 | 248 | 2.629 | 80 | 45 | 6 | 15 | 0.1 | 52.217
2 | 652 | 248 | 2.629 | 80 | 45 | 6 | 20 | 0.1 | 51.13
2 | 652 | 248 | 2.629 | 80 | 45 | 6 | 30 | 0.1 | 46.049
2 | 652 | 248 | 2.629 | 80 | 45 | 6 | 40 | 0.1 | 43.626
2 | 652 | 248 | 2.629 | 80 | 45 | 6 | 50 | 0.1 | 45.881
2 | 652 | 248 | 2.629 | 80 | 45 | 9 | 15 | 0.1 | 53.716
2 | 652 | 248 | 2.629 | 80 | 45 | 9 | 20 | 0.1 | 45.412
2 | 652 | 248 | 2.629 | 80 | 45 | 9 | 30 | 0.1 | 46.54
2 | 652 | 248 | 2.629 | 80 | 45 | 9 | 40 | 0.1 | 41.276
2 | 652 | 248 | 2.629 | 80 | 45 | 9 | 50 | 0.1 | 46.629
2 | 652 | 248 | 2.629 | 80 | 45 | 15 | 15 | 0.1 | 53.274
2 | 652 | 248 | 2.629 | 80 | 45 | 15 | 20 | 0.1 | 44.989
2 | 652 | 248 | 2.629 | 80 | 45 | 15 | 30 | 0.1 | 46.559
2 | 652 | 248 | 2.629 | 80 | 45 | 15 | 40 | 0.1 | 40.732
2 | 652 | 248 | 2.629 | 80 | 45 | 15 | 50 | 0.1 | 46.623
2 | 652 | 248 | 2.629 | 80 | 0 | 1 | 0 | 0.14 | 84.557
2 | 652 | 248 | 2.629 | 80 | 0 | 1.5 | 15 | 0.14 | 71.231
2 | 652 | 248 | 2.629 | 80 | 0 | 1.5 | 20 | 0.14 | 71.623
2 | 652 | 248 | 2.629 | 80 | 0 | 1.5 | 30 | 0.14 | 72.679
2 | 652 | 248 | 2.629 | 80 | 0 | 1.5 | 40 | 0.14 | 69.204
2 | 652 | 248 | 2.629 | 80 | 0 | 1.5 | 50 | 0.14 | 72.644
2 | 652 | 248 | 2.629 | 80 | 0 | 3 | 15 | 0.14 | 69.446
2 | 652 | 248 | 2.629 | 80 | 0 | 3 | 20 | 0.14 | 69.648
2 | 652 | 248 | 2.629 | 80 | 0 | 3 | 30 | 0.14 | 68.402
2 | 652 | 248 | 2.629 | 80 | 0 | 3 | 40 | 0.14 | 62.977
2 | 652 | 248 | 2.629 | 80 | 0 | 3 | 50 | 0.14 | 68.352
2 | 652 | 248 | 2.629 | 80 | 0 | 6 | 15 | 0.14 | 62.073
2 | 652 | 248 | 2.629 | 80 | 0 | 6 | 20 | 0.14 | 58.93
2 | 652 | 248 | 2.629 | 80 | 0 | 6 | 30 | 0.14 | 54.886
2 | 652 | 248 | 2.629 | 80 | 0 | 6 | 40 | 0.14 | 47.427
2 | 652 | 248 | 2.629 | 80 | 0 | 6 | 50 | 0.14 | 55.138
2 | 652 | 248 | 2.629 | 80 | 0 | 9 | 15 | 0.14 | 57.813
2 | 652 | 248 | 2.629 | 80 | 0 | 9 | 20 | 0.14 | 48.64
2 | 652 | 248 | 2.629 | 80 | 0 | 9 | 30 | 0.14 | 54.028
2 | 652 | 248 | 2.629 | 80 | 0 | 9 | 40 | 0.14 | 47.577
2 | 652 | 248 | 2.629 | 80 | 0 | 9 | 50 | 0.14 | 54.072
2 | 652 | 248 | 2.629 | 80 | 0 | 15 | 15 | 0.14 | 56.957
2 | 652 | 248 | 2.629 | 80 | 0 | 15 | 20 | 0.14 | 48.379
2 | 652 | 248 | 2.629 | 80 | 0 | 15 | 30 | 0.14 | 53.614
2 | 652 | 248 | 2.629 | 80 | 0 | 15 | 40 | 0.14 | 47.071
2 | 652 | 248 | 2.629 | 80 | 0 | 15 | 50 | 0.14 | 53.425
2 | 652 | 248 | 2.629 | 80 | 15 | 1 | 0 | 0.14 | 80.687
2 | 652 | 248 | 2.629 | 80 | 15 | 1.5 | 15 | 0.14 | 78.982
2 | 652 | 248 | 2.629 | 80 | 15 | 1.5 | 20 | 0.14 | 73.778
2 | 652 | 248 | 2.629 | 80 | 15 | 1.5 | 30 | 0.14 | 73.029
2 | 652 | 248 | 2.629 | 80 | 15 | 1.5 | 40 | 0.14 | 68.82
2 | 652 | 248 | 2.629 | 80 | 15 | 1.5 | 50 | 0.14 | 72.473
2 | 652 | 248 | 2.629 | 80 | 15 | 3 | 15 | 0.14 | 68.03
2 | 652 | 248 | 2.629 | 80 | 15 | 3 | 20 | 0.14 | 69.071
2 | 652 | 248 | 2.629 | 80 | 15 | 3 | 30 | 0.14 | 61.503
2 | 652 | 248 | 2.629 | 80 | 15 | 3 | 40 | 0.14 | 62.974
2 | 652 | 248 | 2.629 | 80 | 15 | 3 | 50 | 0.14 | 61.153
2 | 652 | 248 | 2.629 | 80 | 15 | 6 | 15 | 0.14 | 57.182
2 | 652 | 248 | 2.629 | 80 | 15 | 6 | 20 | 0.14 | 53.736
2 | 652 | 248 | 2.629 | 80 | 15 | 6 | 30 | 0.14 | 56.829
2 | 652 | 248 | 2.629 | 80 | 15 | 6 | 40 | 0.14 | 51.71
2 | 652 | 248 | 2.629 | 80 | 15 | 6 | 50 | 0.14 | 56.284
2 | 652 | 248 | 2.629 | 80 | 15 | 9 | 15 | 0.14 | 49.658
2 | 652 | 248 | 2.629 | 80 | 15 | 9 | 20 | 0.14 | 58.361
2 | 652 | 248 | 2.629 | 80 | 15 | 9 | 30 | 0.14 | 51.367
2 | 652 | 248 | 2.629 | 80 | 15 | 9 | 40 | 0.14 | 37.448
2 | 652 | 248 | 2.629 | 80 | 15 | 9 | 50 | 0.14 | 50.757
2 | 652 | 248 | 2.629 | 80 | 15 | 15 | 15 | 0.14 | 49.184
2 | 652 | 248 | 2.629 | 80 | 15 | 15 | 20 | 0.14 | 57.777
2 | 652 | 248 | 2.629 | 80 | 15 | 15 | 30 | 0.14 | 50.751
2 | 652 | 248 | 2.629 | 80 | 15 | 15 | 40 | 0.14 | 37.181
2 | 652 | 248 | 2.629 | 80 | 15 | 15 | 50 | 0.14 | 50.84
2 | 652 | 248 | 2.629 | 80 | 30 | 1 | 0 | 0.14 | 81.829
2 | 652 | 248 | 2.629 | 80 | 30 | 1.5 | 15 | 0.14 | 63.559
2 | 652 | 248 | 2.629 | 80 | 30 | 1.5 | 20 | 0.14 | 68.986
2 | 652 | 248 | 2.629 | 80 | 30 | 1.5 | 30 | 0.14 | 61.943
2 | 652 | 248 | 2.629 | 80 | 30 | 1.5 | 40 | 0.14 | 61.836
2 | 652 | 248 | 2.629 | 80 | 30 | 1.5 | 50 | 0.14 | 62.079
2 | 652 | 248 | 2.629 | 80 | 30 | 3 | 15 | 0.14 | 69.087
2 | 652 | 248 | 2.629 | 80 | 30 | 3 | 20 | 0.14 | 59.864
2 | 652 | 248 | 2.629 | 80 | 30 | 3 | 30 | 0.14 | 56.917
2 | 652 | 248 | 2.629 | 80 | 30 | 3 | 40 | 0.14 | 59.095
2 | 652 | 248 | 2.629 | 80 | 30 | 3 | 50 | 0.14 | 56.747
2 | 652 | 248 | 2.629 | 80 | 30 | 6 | 15 | 0.14 | 51.997
2 | 652 | 248 | 2.629 | 80 | 30 | 6 | 20 | 0.14 | 54.803
2 | 652 | 248 | 2.629 | 80 | 30 | 6 | 30 | 0.14 | 49.567
2 | 652 | 248 | 2.629 | 80 | 30 | 6 | 40 | 0.14 | 39.938
2 | 652 | 248 | 2.629 | 80 | 30 | 6 | 50 | 0.14 | 49.457
2 | 652 | 248 | 2.629 | 80 | 30 | 9 | 15 | 0.14 | 43.628
2 | 652 | 248 | 2.629 | 80 | 30 | 9 | 20 | 0.14 | 47.681
2 | 652 | 248 | 2.629 | 80 | 30 | 9 | 30 | 0.14 | 34.262
2 | 652 | 248 | 2.629 | 80 | 30 | 9 | 40 | 0.14 | 37.578
2 | 652 | 248 | 2.629 | 80 | 30 | 9 | 50 | 0.14 | 34.165
2 | 652 | 248 | 2.629 | 80 | 30 | 15 | 15 | 0.14 | 43.002
2 | 652 | 248 | 2.629 | 80 | 30 | 15 | 20 | 0.14 | 47.22
2 | 652 | 248 | 2.629 | 80 | 30 | 15 | 30 | 0.14 | 33.985
2 | 652 | 248 | 2.629 | 80 | 30 | 15 | 40 | 0.14 | 37.024
2 | 652 | 248 | 2.629 | 80 | 30 | 15 | 50 | 0.14 | 34.206
2 | 652 | 248 | 2.629 | 80 | 45 | 1 | 0 | 0.14 | 79.546
2 | 652 | 248 | 2.629 | 80 | 45 | 1.5 | 15 | 0.14 | 61.611
2 | 652 | 248 | 2.629 | 80 | 45 | 1.5 | 20 | 0.14 | 64.217
2 | 652 | 248 | 2.629 | 80 | 45 | 1.5 | 30 | 0.14 | 61.839
2 | 652 | 248 | 2.629 | 80 | 45 | 1.5 | 40 | 0.14 | 56.137
2 | 652 | 248 | 2.629 | 80 | 45 | 1.5 | 50 | 0.14 | 61.581
2 | 652 | 248 | 2.629 | 80 | 45 | 3 | 15 | 0.14 | 53.935
2 | 652 | 248 | 2.629 | 80 | 45 | 3 | 20 | 0.14 | 57.265
2 | 652 | 248 | 2.629 | 80 | 45 | 3 | 30 | 0.14 | 49.814
2 | 652 | 248 | 2.629 | 80 | 45 | 3 | 40 | 0.14 | 52.807
2 | 652 | 248 | 2.629 | 80 | 45 | 3 | 50 | 0.14 | 49.63
2 | 652 | 248 | 2.629 | 80 | 45 | 6 | 15 | 0.14 | 49.034
2 | 652 | 248 | 2.629 | 80 | 45 | 6 | 20 | 0.14 | 44.012
2 | 652 | 248 | 2.629 | 80 | 45 | 6 | 30 | 0.14 | 46.279
2 | 652 | 248 | 2.629 | 80 | 45 | 6 | 40 | 0.14 | 39.467
2 | 652 | 248 | 2.629 | 80 | 45 | 6 | 50 | 0.14 | 45.467
2 | 652 | 248 | 2.629 | 80 | 45 | 9 | 15 | 0.14 | 34.535
2 | 652 | 248 | 2.629 | 80 | 45 | 9 | 20 | 0.14 | 44.195
2 | 652 | 248 | 2.629 | 80 | 45 | 9 | 30 | 0.14 | 34.082
2 | 652 | 248 | 2.629 | 80 | 45 | 9 | 40 | 0.14 | 36.305
2 | 652 | 248 | 2.629 | 80 | 45 | 9 | 50 | 0.14 | 33.72
2 | 652 | 248 | 2.629 | 80 | 45 | 15 | 15 | 0.14 | 33.861
2 | 652 | 248 | 2.629 | 80 | 45 | 15 | 20 | 0.14 | 43.204
2 | 652 | 248 | 2.629 | 80 | 45 | 15 | 30 | 0.14 | 33.017
2 | 652 | 248 | 2.629 | 80 | 45 | 15 | 40 | 0.14 | 35.662
2 | 652 | 248 | 2.629 | 80 | 45 | 15 | 50 | 0.14 | 33.555
2 | 652 | 248 | 2.629 | 90 | 0 | 1 | 0 | 0.03 | 117.402
2 | 652 | 248 | 2.629 | 90 | 0 | 1.5 | 15 | 0.03 | 104.86
2 | 652 | 248 | 2.629 | 90 | 0 | 1.5 | 20 | 0.03 | 105.891
2 | 652 | 248 | 2.629 | 90 | 0 | 1.5 | 30 | 0.03 | 103.258
2 | 652 | 248 | 2.629 | 90 | 0 | 1.5 | 40 | 0.03 | 97.413
2 | 652 | 248 | 2.629 | 90 | 0 | 1.5 | 50 | 0.03 | 103.372
2 | 652 | 248 | 2.629 | 90 | 0 | 3 | 15 | 0.03 | 97.885
2 | 652 | 248 | 2.629 | 90 | 0 | 3 | 20 | 0.03 | 98.756
2 | 652 | 248 | 2.629 | 90 | 0 | 3 | 30 | 0.03 | 90.942
2 | 652 | 248 | 2.629 | 90 | 0 | 3 | 40 | 0.03 | 89.989
2 | 652 | 248 | 2.629 | 90 | 0 | 3 | 50 | 0.03 | 90.806
2 | 652 | 248 | 2.629 | 90 | 0 | 6 | 15 | 0.03 | 89.484
2 | 652 | 248 | 2.629 | 90 | 0 | 6 | 20 | 0.03 | 85.272
2 | 652 | 248 | 2.629 | 90 | 0 | 6 | 30 | 0.03 | 82.516
2 | 652 | 248 | 2.629 | 90 | 0 | 6 | 40 | 0.03 | 82.642
2 | 652 | 248 | 2.629 | 90 | 0 | 6 | 50 | 0.03 | 82.174
2 | 652 | 248 | 2.629 | 90 | 0 | 9 | 15 | 0.03 | 82.079
2 | 652 | 248 | 2.629 | 90 | 0 | 9 | 20 | 0.03 | 84.344
2 | 652 | 248 | 2.629 | 90 | 0 | 9 | 30 | 0.03 | 77.669
2 | 652 | 248 | 2.629 | 90 | 0 | 9 | 40 | 0.03 | 79.651
2 | 652 | 248 | 2.629 | 90 | 0 | 9 | 50 | 0.03 | 78.092
2 | 652 | 248 | 2.629 | 90 | 0 | 15 | 15 | 0.03 | 81.735
2 | 652 | 248 | 2.629 | 90 | 0 | 15 | 20 | 0.03 | 84.229
2 | 652 | 248 | 2.629 | 90 | 0 | 15 | 30 | 0.03 | 77.228
2 | 652 | 248 | 2.629 | 90 | 0 | 15 | 40 | 0.03 | 79.129
2 | 652 | 248 | 2.629 | 90 | 0 | 15 | 50 | 0.03 | 77.378
2 | 652 | 248 | 2.629 | 90 | 15 | 1 | 0 | 0.03 | 116.306
2 | 652 | 248 | 2.629 | 90 | 15 | 1.5 | 15 | 0.03 | 103.725
2 | 652 | 248 | 2.629 | 90 | 15 | 1.5 | 20 | 0.03 | 104.959
2 | 652 | 248 | 2.629 | 90 | 15 | 1.5 | 30 | 0.03 | 102.574
2 | 652 | 248 | 2.629 | 90 | 15 | 1.5 | 40 | 0.03 | 99.222
2 | 652 | 248 | 2.629 | 90 | 15 | 1.5 | 50 | 0.03 | 102.82
2 | 652 | 248 | 2.629 | 90 | 15 | 3 | 15 | 0.03 | 97.863
2 | 652 | 248 | 2.629 | 90 | 15 | 3 | 20 | 0.03 | 95.726
2 | 652 | 248 | 2.629 | 90 | 15 | 3 | 30 | 0.03 | 91.862
2 | 652 | 248 | 2.629 | 90 | 15 | 3 | 40 | 0.03 | 90.204
2 | 652 | 248 | 2.629 | 90 | 15 | 3 | 50 | 0.03 | 91.901
2 | 652 | 248 | 2.629 | 90 | 15 | 6 | 15 | 0.03 | 89.911
2 | 652 | 248 | 2.629 | 90 | 15 | 6 | 20 | 0.03 | 86.979
2 | 652 | 248 | 2.629 | 90 | 15 | 6 | 30 | 0.03 | 82.389
2 | 652 | 248 | 2.629 | 90 | 15 | 6 | 40 | 0.03 | 80.851
2 | 652 | 248 | 2.629 | 90 | 15 | 6 | 50 | 0.03 | 82.269
2 | 652 | 248 | 2.629 | 90 | 15 | 9 | 15 | 0.03 | 86.218
2 | 652 | 248 | 2.629 | 90 | 15 | 9 | 20 | 0.03 | 83.338
2 | 652 | 248 | 2.629 | 90 | 15 | 9 | 30 | 0.03 | 78.32
2 | 652 | 248 | 2.629 | 90 | 15 | 9 | 40 | 0.03 | 75.053
2 | 652 | 248 | 2.629 | 90 | 15 | 9 | 50 | 0.03 | 78.363
2 | 652 | 248 | 2.629 | 90 | 15 | 15 | 15 | 0.03 | 85.805
2 | 652 | 248 | 2.629 | 90 | 15 | 15 | 20 | 0.03 | 82.705
2 | 652 | 248 | 2.629 | 90 | 15 | 15 | 30 | 0.03 | 77.876
2 | 652 | 248 | 2.629 | 90 | 15 | 15 | 40 | 0.03 | 74.914
2 | 652 | 248 | 2.629 | 90 | 15 | 15 | 50 | 0.03 | 77.724
2 | 652 | 248 | 2.629 | 90 | 30 | 1 | 0 | 0.03 | 112.641
2 | 652 | 248 | 2.629 | 90 | 30 | 1.5 | 15 | 0.03 | 98.965
2 | 652 | 248 | 2.629 | 90 | 30 | 1.5 | 20 | 0.03 | 97.415
2 | 652 | 248 | 2.629 | 90 | 30 | 1.5 | 30 | 0.03 | 92.308
2 | 652 | 248 | 2.629 | 90 | 30 | 1.5 | 40 | 0.03 | 93.523
2 | 652 | 248 | 2.629 | 90 | 30 | 1.5 | 50 | 0.03 | 92.125
2 | 652 | 248 | 2.629 | 90 | 30 | 3 | 15 | 0.03 | 90.936
2 | 652 | 248 | 2.629 | 90 | 30 | 3 | 20 | 0.03 | 90.594
2 | 652 | 248 | 2.629 | 90 | 30 | 3 | 30 | 0.03 | 86.17
2 | 652 | 248 | 2.629 | 90 | 30 | 3 | 40 | 0.03 | 85.149
2 | 652 | 248 | 2.629 | 90 | 30 | 3 | 50 | 0.03 | 86.481
2 | 652 | 248 | 2.629 | 90 | 30 | 6 | 15 | 0.03 | 80.046
2 | 652 | 248 | 2.629 | 90 | 30 | 6 | 20 | 0.03 | 80.677
2 | 652 | 248 | 2.629 | 90 | 30 | 6 | 30 | 0.03 | 76.272
2 | 652 | 248 | 2.629 | 90 | 30 | 6 | 40 | 0.03 | 75.844
2 | 652 | 248 | 2.629 | 90 | 30 | 6 | 50 | 0.03 | 76.283
2 | 652 | 248 | 2.629 | 90 | 30 | 9 | 15 | 0.03 | 77.289
2 | 652 | 248 | 2.629 | 90 | 30 | 9 | 20 | 0.03 | 76.402
2 | 652 | 248 | 2.629 | 90 | 30 | 9 | 30 | 0.03 | 68.816
2 | 652 | 248 | 2.629 | 90 | 30 | 9 | 40 | 0.03 | 71.4
2 | 652 | 248 | 2.629 | 90 | 30 | 9 | 50 | 0.03 | 69.084
2 | 652 | 248 | 2.629 | 90 | 30 | 15 | 15 | 0.03 | 77.029
2 | 652 | 248 | 2.629 | 90 | 30 | 15 | 20 | 0.03 | 75.831
2 | 652 | 248 | 2.629 | 90 | 30 | 15 | 30 | 0.03 | 68.334
2 | 652 | 248 | 2.629 | 90 | 30 | 15 | 40 | 0.03 | 71.025
2 | 652 | 248 | 2.629 | 90 | 30 | 15 | 50 | 0.03 | 68.348
2 | 652 | 248 | 2.629 | 90 | 45 | 1 | 0 | 0.03 | 99.653
2 | 652 | 248 | 2.629 | 90 | 45 | 1.5 | 15 | 0.03 | 88.893
2 | 652 | 248 | 2.629 | 90 | 45 | 1.5 | 20 | 0.03 | 86.557
2 | 652 | 248 | 2.629 | 90 | 45 | 1.5 | 30 | 0.03 | 85.383
2 | 652 | 248 | 2.629 | 90 | 45 | 1.5 | 40 | 0.03 | 80.232
2 | 652 | 248 | 2.629 | 90 | 45 | 1.5 | 50 | 0.03 | 85.128
2 | 652 | 248 | 2.629 | 90 | 45 | 3 | 15 | 0.03 | 85.007
2 | 652 | 248 | 2.629 | 90 | 45 | 3 | 20 | 0.03 | 78.894
2 | 652 | 248 | 2.629 | 90 | 45 | 3 | 30 | 0.03 | 76.812
2 | 652 | 248 | 2.629 | 90 | 45 | 3 | 40 | 0.03 | 74.6
2 | 652 | 248 | 2.629 | 90 | 45 | 3 | 50 | 0.03 | 76.478
2 | 652 | 248 | 2.629 | 90 | 45 | 6 | 15 | 0.03 | 74.451
2 | 652 | 248 | 2.629 | 90 | 45 | 6 | 20 | 0.03 | 67.839
2 | 652 | 248 | 2.629 | 90 | 45 | 6 | 30 | 0.03 | 68.721
2 | 652 | 248 | 2.629 | 90 | 45 | 6 | 40 | 0.03 | 65.008
2 | 652 | 248 | 2.629 | 90 | 45 | 6 | 50 | 0.03 | 68.331
2 | 652 | 248 | 2.629 | 90 | 45 | 9 | 15 | 0.03 | 69.332
2 | 652 | 248 | 2.629 | 90 | 45 | 9 | 20 | 0.03 | 66.552
2 | 652 | 248 | 2.629 | 90 | 45 | 9 | 30 | 0.03 | 61.845
2 | 652 | 248 | 2.629 | 90 | 45 | 9 | 40 | 0.03 | 60.645
2 | 652 | 248 | 2.629 | 90 | 45 | 9 | 50 | 0.03 | 61.476
2 | 652 | 248 | 2.629 | 90 | 45 | 15 | 15 | 0.03 | 69.12
2 | 652 | 248 | 2.629 | 90 | 45 | 15 | 20 | 0.03 | 66.235
2 | 652 | 248 | 2.629 | 90 | 45 | 15 | 30 | 0.03 | 61.413
2 | 652 | 248 | 2.629 | 90 | 45 | 15 | 40 | 0.03 | 60.446
2 | 652 | 248 | 2.629 | 90 | 45 | 15 | 50 | 0.03 | 61.335
2 | 652 | 248 | 2.629 | 90 | 0 | 1 | 0 | 0.06 | 105.735
2 | 652 | 248 | 2.629 | 90 | 0 | 1.5 | 15 | 0.06 | 97.544
2 | 652 | 248 | 2.629 | 90 | 0 | 1.5 | 20 | 0.06 | 95.227
2 | 652 | 248 | 2.629 | 90 | 0 | 1.5 | 30 | 0.06 | 93.106
2 | 652 | 248 | 2.629 | 90 | 0 | 1.5 | 40 | 0.06 | 94.422
2 | 652 | 248 | 2.629 | 90 | 0 | 1.5 | 50 | 0.06 | 92.509
2 | 652 | 248 | 2.629 | 90 | 0 | 3 | 15 | 0.06 | 93.116
2 | 652 | 248 | 2.629 | 90 | 0 | 3 | 20 | 0.06 | 87.402
2 | 652 | 248 | 2.629 | 90 | 0 | 3 | 30 | 0.06 | 81.025
2 | 652 | 248 | 2.629 | 90 | 0 | 3 | 40 | 0.06 | 83.946
2 | 652 | 248 | 2.629 | 90 | 0 | 3 | 50 | 0.06 | 80.784
2 | 652 | 248 | 2.629 | 90 | 0 | 6 | 15 | 0.06 | 79.961
2 | 652 | 248 | 2.629 | 90 | 0 | 6 | 20 | 0.06 | 79.348
2 | 652 | 248 | 2.629 | 90 | 0 | 6 | 30 | 0.06 | 74.805
2 | 652 | 248 | 2.629 | 90 | 0 | 6 | 40 | 0.06 | 70.239
2 | 652 | 248 | 2.629 | 90 | 0 | 6 | 50 | 0.06 | 74.28
2 | 652 | 248 | 2.629 | 90 | 0 | 9 | 15 | 0.06 | 74.547
2 | 652 | 248 | 2.629 | 90 | 0 | 9 | 20 | 0.06 | 72.756
2 | 652 | 248 | 2.629 | 90 | 0 | 9 | 30 | 0.06 | 70.814
2 | 652 | 248 | 2.629 | 90 | 0 | 9 | 40 | 0.06 | 67.732
2 | 652 | 248 | 2.629 | 90 | 0 | 9 | 50 | 0.06 | 70.667
2 | 652 | 248 | 2.629 | 90 | 0 | 15 | 15 | 0.06 | 74.296
2 | 652 | 248 | 2.629 | 90 | 0 | 15 | 20 | 0.06 | 72.041
2 | 652 | 248 | 2.629 | 90 | 0 | 15 | 30 | 0.06 | 70.472
2 | 652 | 248 | 2.629 | 90 | 0 | 15 | 40 | 0.06 | 67.416
2 | 652 | 248 | 2.629 | 90 | 0 | 15 | 50 | 0.06 | 70.343
2 | 652 | 248 | 2.629 | 90 | 15 | 1 | 0 | 0.06 | 112.321
2 | 652 | 248 | 2.629 | 90 | 15 | 1.5 | 15 | 0.06 | 96.085
2 | 652 | 248 | 2.629 | 90 | 15 | 1.5 | 20 | 0.06 | 93.453
2 | 652 | 248 | 2.629 | 90 | 15 | 1.5 | 30 | 0.06 | 90.285
2 | 652 | 248 | 2.629 | 90 | 15 | 1.5 | 40 | 0.06 | 92.877
2 | 652 | 248 | 2.629 | 90 | 15 | 1.5 | 50 | 0.06 | 90.236
2 | 652 | 248 | 2.629 | 90 | 15 | 3 | 15 | 0.06 | 90.394
2 | 652 | 248 | 2.629 | 90 | 15 | 3 | 20 | 0.06 | 85.888
2 | 652 | 248 | 2.629 | 90 | 15 | 3 | 30 | 0.06 | 82.686
2 | 652 | 248 | 2.629 | 90 | 15 | 3 | 40 | 0.06 | 80.184
2 | 652 | 248 | 2.629 | 90 | 15 | 3 | 50 | 0.06 | 83.175
2 | 652 | 248 | 2.629 | 90 | 15 | 6 | 15 | 0.06 | 78.167
2 | 652 | 248 | 2.629 | 90 | 15 | 6 | 20 | 0.06 | 77.272
2 | 652 | 248 | 2.629 | 90 | 15 | 6 | 30 | 0.06 | 76.55
2 | 652 | 248 | 2.629 | 90 | 15 | 6 | 40 | 0.06 | 72.605
2 | 652 | 248 | 2.629 | 90 | 15 | 6 | 50 | 0.06 | 76.577
2 | 652 | 248 | 2.629 | 90 | 15 | 9 | 15 | 0.06 | 75.154
2 | 652 | 248 | 2.629 | 90 | 15 | 9 | 20 | 0.06 | 72.849
2 | 652 | 248 | 2.629 | 90 | 15 | 9 | 30 | 0.06 | 68.944
2 | 652 | 248 | 2.629 | 90 | 15 | 9 | 40 | 0.06 | 70.595
2 | 652 | 248 | 2.629 | 90 | 15 | 9 | 50 | 0.06 | 69.06
2 | 652 | 248 | 2.629 | 90 | 15 | 15 | 15 | 0.06 | 75.039
2 | 652 | 248 | 2.629 | 90 | 15 | 15 | 20 | 0.06 | 72.329
2 | 652 | 248 | 2.629 | 90 | 15 | 15 | 30 | 0.06 | 68.235
2 | 652 | 248 | 2.629 | 90 | 15 | 15 | 40 | 0.06 | 70.293
2 | 652 | 248 | 2.629 | 90 | 15 | 15 | 50 | 0.06 | 68.068
2 | 652 | 248 | 2.629 | 90 | 30 | 1 | 0 | 0.06 | 98.893
2 | 652 | 248 | 2.629 | 90 | 30 | 1.5 | 15 | 0.06 | 90.328
2 | 652 | 248 | 2.629 | 90 | 30 | 1.5 | 20 | 0.06 | 85.784
2 | 652 | 248 | 2.629 | 90 | 30 | 1.5 | 30 | 0.06 | 84.364
2 | 652 | 248 | 2.629 | 90 | 30 | 1.5 | 40 | 0.06 | 87.856
2 | 652 | 248 | 2.629 | 90 | 30 | 1.5 | 50 | 0.06 | 84.235
2 | 652 | 248 | 2.629 | 90 | 30 | 3 | 15 | 0.06 | 80.622
2 | 652 | 248 | 2.629 | 90 | 30 | 3 | 20 | 0.06 | 79.124
2 | 652 | 248 | 2.629 | 90 | 30 | 3 | 30 | 0.06 | 75.911
2 | 652 | 248 | 2.629 | 90 | 30 | 3 | 40 | 0.06 | 71.164
2 | 652 | 248 | 2.629 | 90 | 30 | 3 | 50 | 0.06 | 75.885
2 | 652 | 248 | 2.629 | 90 | 30 | 6 | 15 | 0.06 | 69.227
2 | 652 | 248 | 2.629 | 90 | 30 | 6 | 20 | 0.06 | 66.961
2 | 652 | 248 | 2.629 | 90 | 30 | 6 | 30 | 0.06 | 68.187
2 | 652 | 248 | 2.629 | 90 | 30 | 6 | 40 | 0.06 | 66.075
2 | 652 | 248 | 2.629 | 90 | 30 | 6 | 50 | 0.06 | 67.858
2 | 652 | 248 | 2.629 | 90 | 30 | 9 | 15 | 0.06 | 67.722
2 | 652 | 248 | 2.629 | 90 | 30 | 9 | 20 | 0.06 | 66.173
2 | 652 | 248 | 2.629 | 90 | 30 | 9 | 30 | 0.06 | 63.262
2 | 652 | 248 | 2.629 | 90 | 30 | 9 | 40 | 0.06 | 59.339
2 | 652 | 248 | 2.629 | 90 | 30 | 9 | 50 | 0.06 | 63.143
2 | 652 | 248 | 2.629 | 90 | 30 | 15 | 15 | 0.06 | 67.627
2 | 652 | 248 | 2.629 | 90 | 30 | 15 | 20 | 0.06 | 65.997
2 | 652 | 248 | 2.629 | 90 | 30 | 15 | 30 | 0.06 | 62.587
2 | 652 | 248 | 2.629 | 90 | 30 | 15 | 40 | 0.06 | 58.819
2 | 652 | 248 | 2.629 | 90 | 30 | 15 | 50 | 0.06 | 62.285
2 | 652 | 248 | 2.629 | 90 | 45 | 1 | 0 | 0.06 | 88.958
2 | 652 | 248 | 2.629 | 90 | 45 | 1.5 | 15 | 0.06 | 79.258
2 | 652 | 248 | 2.629 | 90 | 45 | 1.5 | 20 | 0.06 | 82.233
2 | 652 | 248 | 2.629 | 90 | 45 | 1.5 | 30 | 0.06 | 72.891
2 | 652 | 248 | 2.629 | 90 | 45 | 1.5 | 40 | 0.06 | 72.887
2 | 652 | 248 | 2.629 | 90 | 45 | 1.5 | 50 | 0.06 | 72.72
2 | 652 | 248 | 2.629 | 90 | 45 | 3 | 15 | 0.06 | 72.925
2 | 652 | 248 | 2.629 | 90 | 45 | 3 | 20 | 0.06 | 71.418
2 | 652 | 248 | 2.629 | 90 | 45 | 3 | 30 | 0.06 | 68.34
2 | 652 | 248 | 2.629 | 90 | 45 | 3 | 40 | 0.06 | 66.795
2 | 652 | 248 | 2.629 | 90 | 45 | 3 | 50 | 0.06 | 68.475
2 | 652 | 248 | 2.629 | 90 | 45 | 6 | 15 | 0.06 | 66.35
2 | 652 | 248 | 2.629 | 90 | 45 | 6 | 20 | 0.06 | 62.385
2 | 652 | 248 | 2.629 | 90 | 45 | 6 | 30 | 0.06 | 57.031
2 | 652 | 248 | 2.629 | 90 | 45 | 6 | 40 | 0.06 | 59.474
2 | 652 | 248 | 2.629 | 90 | 45 | 6 | 50 | 0.06 | 56.499
2 | 652 | 248 | 2.629 | 90 | 45 | 9 | 15 | 0.06 | 61.367
2 | 652 | 248 | 2.629 | 90 | 45 | 9 | 20 | 0.06 | 55.077
2 | 652 | 248 | 2.629 | 90 | 45 | 9 | 30 | 0.06 | 56.872
2 | 652 | 248 | 2.629 | 90 | 45 | 9 | 40 | 0.06 | 49.668
2 | 652 | 248 | 2.629 | 90 | 45 | 9 | 50 | 0.06 | 57.126
2 | 652 | 248 | 2.629 | 90 | 45 | 15 | 15 | 0.06 | 61.13
2 | 652 | 248 | 2.629 | 90 | 45 | 15 | 20 | 0.06 | 54.628
2 | 652 | 248 | 2.629 | 90 | 45 | 15 | 30 | 0.06 | 55.895
2 | 652 | 248 | 2.629 | 90 | 45 | 15 | 40 | 0.06 | 48.848
2 | 652 | 248 | 2.629 | 90 | 45 | 15 | 50 | 0.06 | 56.705
2 | 652 | 248 | 2.629 | 90 | 0 | 1 | 0 | 0.1 | 92.422
2 | 652 | 248 | 2.629 | 90 | 0 | 1.5 | 15 | 0.1 | 81.714
2 | 652 | 248 | 2.629 | 90 | 0 | 1.5 | 20 | 0.1 | 82.621
2 | 652 | 248 | 2.629 | 90 | 0 | 1.5 | 30 | 0.1 | 72.922
2 | 652 | 248 | 2.629 | 90 | 0 | 1.5 | 40 | 0.1 | 73.35
2 | 652 | 248 | 2.629 | 90 | 0 | 1.5 | 50 | 0.1 | 72.956
2 | 652 | 248 | 2.629 | 90 | 0 | 3 | 15 | 0.1 | 76.059
2 | 652 | 248 | 2.629 | 90 | 0 | 3 | 20 | 0.1 | 69.853
2 | 652 | 248 | 2.629 | 90 | 0 | 3 | 30 | 0.1 | 69.772
2 | 652 | 248 | 2.629 | 90 | 0 | 3 | 40 | 0.1 | 68.405
2 | 652 | 248 | 2.629 | 90 | 0 | 3 | 50 | 0.1 | 70.22
2 | 652 | 248 | 2.629 | 90 | 0 | 6 | 15 | 0.1 | 60.13
2 | 652 | 248 | 2.629 | 90 | 0 | 6 | 20 | 0.1 | 61.336
2 | 652 | 248 | 2.629 | 90 | 0 | 6 | 30 | 0.1 | 61.744
2 | 652 | 248 | 2.629 | 90 | 0 | 6 | 40 | 0.1 | 59.379
2 | 652 | 248 | 2.629 | 90 | 0 | 6 | 50 | 0.1 | 61.813
2 | 652 | 248 | 2.629 | 90 | 0 | 9 | 15 | 0.1 | 57.187
2 | 652 | 248 | 2.629 | 90 | 0 | 9 | 20 | 0.1 | 54.681
2 | 652 | 248 | 2.629 | 90 | 0 | 9 | 30 | 0.1 | 55.87
2 | 652 | 248 | 2.629 | 90 | 0 | 9 | 40 | 0.1 | 52.252
2 | 652 | 248 | 2.629 | 90 | 0 | 9 | 50 | 0.1 | 55.584
2 | 652 | 248 | 2.629 | 90 | 0 | 15 | 15 | 0.1 | 56.771
2 | 652 | 248 | 2.629 | 90 | 0 | 15 | 20 | 0.1 | 54.338
2 | 652 | 248 | 2.629 | 90 | 0 | 15 | 30 | 0.1 | 55.163
2 | 652 | 248 | 2.629 | 90 | 0 | 15 | 40 | 0.1 | 51.852
2 | 652 | 248 | 2.629 | 90 | 0 | 15 | 50 | 0.1 | 55.176
2 | 652 | 248 | 2.629 | 90 | 15 | 1 | 0 | 0.1 | 94.272
2 | 652 | 248 | 2.629 | 90 | 15 | 1.5 | 15 | 0.1 | 83.838
2 | 652 | 248 | 2.629 | 90 | 15 | 1.5 | 20 | 0.1 | 81.926
2 | 652 | 248 | 2.629 | 90 | 15 | 1.5 | 30 | 0.1 | 77.334
2 | 652 | 248 | 2.629 | 90 | 15 | 1.5 | 40 | 0.1 | 75.854
2 | 652 | 248 | 2.629 | 90 | 15 | 1.5 | 50 | 0.1 | 77.234
2 | 652 | 248 | 2.629 | 90 | 15 | 3 | 15 | 0.1 | 73.618
2 | 652 | 248 | 2.629 | 90 | 15 | 3 | 20 | 0.1 | 72.448
2 | 652 | 248 | 2.629 | 90 | 15 | 3 | 30 | 0.1 | 69.328
2 | 652 | 248 | 2.629 | 90 | 15 | 3 | 40 | 0.1 | 61.956
2 | 652 | 248 | 2.629 | 90 | 15 | 3 | 50 | 0.1 | 69.462
2 | 652 | 248 | 2.629 | 90 | 15 | 6 | 15 | 0.1 | 67.561
2 | 652 | 248 | 2.629 | 90 | 15 | 6 | 20 | 0.1 | 60.775
2 | 652 | 248 | 2.629 | 90 | 15 | 6 | 30 | 0.1 | 60.796
2 | 652 | 248 | 2.629 | 90 | 15 | 6 | 40 | 0.1 | 55.767
2 | 652 | 248 | 2.629 | 90 | 15 | 6 | 50 | 0.1 | 60.596
2 | 652 | 248 | 2.629 | 90 | 15 | 9 | 15 | 0.1 | 56.341
2 | 652 | 248 | 2.629 | 90 | 15 | 9 | 20 | 0.1 | 59.891
2 | 652 | 248 | 2.629 | 90 | 15 | 9 | 30 | 0.1 | 50.529
2 | 652 | 248 | 2.629 | 90 | 15 | 9 | 40 | 0.1 | 51.682
2 | 652 | 248 | 2.629 | 90 | 15 | 9 | 50 | 0.1 | 50.46
2 | 652 | 248 | 2.629 | 90 | 15 | 15 | 15 | 0.1 | 55.728
2 | 652 | 248 | 2.629 | 90 | 15 | 15 | 20 | 0.1 | 59.324
2 | 652 | 248 | 2.629 | 90 | 15 | 15 | 30 | 0.1 | 49.831
2 | 652 | 248 | 2.629 | 90 | 15 | 15 | 40 | 0.1 | 51.539
2 | 652 | 248 | 2.629 | 90 | 15 | 15 | 50 | 0.1 | 49.971
2 | 652 | 248 | 2.629 | 90 | 30 | 1 | 0 | 0.1 | 86.924
2 | 652 | 248 | 2.629 | 90 | 30 | 1.5 | 15 | 0.1 | 68.481
2 | 652 | 248 | 2.629 | 90 | 30 | 1.5 | 20 | 0.1 | 71.37
2 | 652 | 248 | 2.629 | 90 | 30 | 1.5 | 30 | 0.1 | 72.892
2 | 652 | 248 | 2.629 | 90 | 30 | 1.5 | 40 | 0.1 | 67.818
2 | 652 | 248 | 2.629 | 90 | 30 | 1.5 | 50 | 0.1 | 72.607
2 | 652 | 248 | 2.629 | 90 | 30 | 3 | 15 | 0.1 | 62.56
2 | 652 | 248 | 2.629 | 90 | 30 | 3 | 20 | 0.1 | 68.738
2 | 652 | 248 | 2.629 | 90 | 30 | 3 | 30 | 0.1 | 59.018
2 | 652 | 248 | 2.629 | 90 | 30 | 3 | 40 | 0.1 | 59.571
2 | 652 | 248 | 2.629 | 90 | 30 | 3 | 50 | 0.1 | 59.155
2 | 652 | 248 | 2.629 | 90 | 30 | 6 | 15 | 0.1 | 53.806
2 | 652 | 248 | 2.629 | 90 | 30 | 6 | 20 | 0.1 | 59.502
2 | 652 | 248 | 2.629 | 90 | 30 | 6 | 30 | 0.1 | 52.212
2 | 652 | 248 | 2.629 | 90 | 30 | 6 | 40 | 0.1 | 56.837
2 | 652 | 248 | 2.629 | 90 | 30 | 6 | 50 | 0.1 | 51.855
2 | 652 | 248 | 2.629 | 90 | 30 | 9 | 15 | 0.1 | 52.32
2 | 652 | 248 | 2.629 | 90 | 30 | 9 | 20 | 0.1 | 48.164
2 | 652 | 248 | 2.629 | 90 | 30 | 9 | 30 | 0.1 | 45.603
2 | 652 | 248 | 2.629 | 90 | 30 | 9 | 40 | 0.1 | 47.924
2 | 652 | 248 | 2.629 | 90 | 30 | 9 | 50 | 0.1 | 45.718
2 | 652 | 248 | 2.629 | 90 | 30 | 15 | 15 | 0.1 | 51.967
2 | 652 | 248 | 2.629 | 90 | 30 | 15 | 20 | 0.1 | 47.731
2 | 652 | 248 | 2.629 | 90 | 30 | 15 | 30 | 0.1 | 45.081
2 | 652 | 248 | 2.629 | 90 | 30 | 15 | 40 | 0.1 | 47.398
2 | 652 | 248 | 2.629 | 90 | 30 | 15 | 50 | 0.1 | 45.046
2 | 652 | 248 | 2.629 | 90 | 45 | 1 | 0 | 0.1 | 75.471
2 | 652 | 248 | 2.629 | 90 | 45 | 1.5 | 15 | 0.1 | 69.485
2 | 652 | 248 | 2.629 | 90 | 45 | 1.5 | 20 | 0.1 | 57.378
2 | 652 | 248 | 2.629 | 90 | 45 | 1.5 | 30 | 0.1 | 64.091
2 | 652 | 248 | 2.629 | 90 | 45 | 1.5 | 40 | 0.1 | 59.387
2 | 652 | 248 | 2.629 | 90 | 45 | 1.5 | 50 | 0.1 | 63.85
2 | 652 | 248 | 2.629 | 90 | 45 | 3 | 15 | 0.1 | 57.844
2 | 652 | 248 | 2.629 | 90 | 45 | 3 | 20 | 0.1 | 57.121
2 | 652 | 248 | 2.629 | 90 | 45 | 3 | 30 | 0.1 | 61.019
2 | 652 | 248 | 2.629 | 90 | 45 | 3 | 40 | 0.1 | 56.067
2 | 652 | 248 | 2.629 | 90 | 45 | 3 | 50 | 0.1 | 60.905
2 | 652 | 248 | 2.629 | 90 | 45 | 6 | 15 | 0.1 | 50.279
2 | 652 | 248 | 2.629 | 90 | 45 | 6 | 20 | 0.1 | 51.928
2 | 652 | 248 | 2.629 | 90 | 45 | 6 | 30 | 0.1 | 46.219
2 | 652 | 248 | 2.629 | 90 | 45 | 6 | 40 | 0.1 | 46.262
2 | 652 | 248 | 2.629 | 90 | 45 | 6 | 50 | 0.1 | 46.095
2 | 652 | 248 | 2.629 | 90 | 45 | 9 | 15 | 0.1 | 44.651
2 | 652 | 248 | 2.629 | 90 | 45 | 9 | 20 | 0.1 | 43.525
2 | 652 | 248 | 2.629 | 90 | 45 | 9 | 30 | 0.1 | 42.062
2 | 652 | 248 | 2.629 | 90 | 45 | 9 | 40 | 0.1 | 34.036
2 | 652 | 248 | 2.629 | 90 | 45 | 9 | 50 | 0.1 | 41.77
2 | 652 | 248 | 2.629 | 90 | 45 | 15 | 15 | 0.1 | 44.168
2 | 652 | 248 | 2.629 | 90 | 45 | 15 | 20 | 0.1 | 43.351
2 | 652 | 248 | 2.629 | 90 | 45 | 15 | 30 | 0.1 | 41.689
2 | 652 | 248 | 2.629 | 90 | 45 | 15 | 40 | 0.1 | 33.735
2 | 652 | 248 | 2.629 | 90 | 45 | 15 | 50 | 0.1 | 41.311
2 | 652 | 248 | 2.629 | 90 | 0 | 1 | 0 | 0.14 | 82.705
2 | 652 | 248 | 2.629 | 90 | 0 | 1.5 | 15 | 0.14 | 73.221
2 | 652 | 248 | 2.629 | 90 | 0 | 1.5 | 20 | 0.14 | 72.531
2 | 652 | 248 | 2.629 | 90 | 0 | 1.5 | 30 | 0.14 | 63.46
2 | 652 | 248 | 2.629 | 90 | 0 | 1.5 | 40 | 0.14 | 69.935
2 | 652 | 248 | 2.629 | 90 | 0 | 1.5 | 50 | 0.14 | 63.396
2 | 652 | 248 | 2.629 | 90 | 0 | 3 | 15 | 0.14 | 65.788
2 | 652 | 248 | 2.629 | 90 | 0 | 3 | 20 | 0.14 | 69.134
2 | 652 | 248 | 2.629 | 90 | 0 | 3 | 30 | 0.14 | 58.118
2 | 652 | 248 | 2.629 | 90 | 0 | 3 | 40 | 0.14 | 61.648
2 | 652 | 248 | 2.629 | 90 | 0 | 3 | 50 | 0.14 | 58.214
2 | 652 | 248 | 2.629 | 90 | 0 | 6 | 15 | 0.14 | 49.493
2 | 652 | 248 | 2.629 | 90 | 0 | 6 | 20 | 0.14 | 57.816
2 | 652 | 248 | 2.629 | 90 | 0 | 6 | 30 | 0.14 | 51.337
2 | 652 | 248 | 2.629 | 90 | 0 | 6 | 40 | 0.14 | 49.109
2 | 652 | 248 | 2.629 | 90 | 0 | 6 | 50 | 0.14 | 50.485
2 | 652 | 248 | 2.629 | 90 | 0 | 9 | 15 | 0.14 | 46.118
2 | 652 | 248 | 2.629 | 90 | 0 | 9 | 20 | 0.14 | 42.361
2 | 652 | 248 | 2.629 | 90 | 0 | 9 | 30 | 0.14 | 46.764
2 | 652 | 248 | 2.629 | 90 | 0 | 9 | 40 | 0.14 | 42.862
2 | 652 | 248 | 2.629 | 90 | 0 | 9 | 50 | 0.14 | 46.431
2 | 652 | 248 | 2.629 | 90 | 0 | 15 | 15 | 0.14 | 45.641
2 | 652 | 248 | 2.629 | 90 | 0 | 15 | 20 | 0.14 | 41.774
2 | 652 | 248 | 2.629 | 90 | 0 | 15 | 30 | 0.14 | 46.183
2 | 652 | 248 | 2.629 | 90 | 0 | 15 | 40 | 0.14 | 42.049
2 | 652 | 248 | 2.629 | 90 | 0 | 15 | 50 | 0.14 | 46.324
2 | 652 | 248 | 2.629 | 90 | 15 | 1 | 0 | 0.14 | 84.592
2 | 652 | 248 | 2.629 | 90 | 15 | 1.5 | 15 | 0.14 | 68.999
2 | 652 | 248 | 2.629 | 90 | 15 | 1.5 | 20 | 0.14 | 67.518
2 | 652 | 248 | 2.629 | 90 | 15 | 1.5 | 30 | 0.14 | 67.798
2 | 652 | 248 | 2.629 | 90 | 15 | 1.5 | 40 | 0.14 | 66.777
2 | 652 | 248 | 2.629 | 90 | 15 | 1.5 | 50 | 0.14 | 67.974
2 | 652 | 248 | 2.629 | 90 | 15 | 3 | 15 | 0.14 | 60.115
2 | 652 | 248 | 2.629 | 90 | 15 | 3 | 20 | 0.14 | 59.47
2 | 652 | 248 | 2.629 | 90 | 15 | 3 | 30 | 0.14 | 54.899
2 | 652 | 248 | 2.629 | 90 | 15 | 3 | 40 | 0.14 | 54.411
2 | 652 | 248 | 2.629 | 90 | 15 | 3 | 50 | 0.14 | 54.496
2 | 652 | 248 | 2.629 | 90 | 15 | 6 | 15 | 0.14 | 63.156
2 | 652 | 248 | 2.629 | 90 | 15 | 6 | 20 | 0.14 | 52.384
2 | 652 | 248 | 2.629 | 90 | 15 | 6 | 30 | 0.14 | 50.527
2 | 652 | 248 | 2.629 | 90 | 15 | 6 | 40 | 0.14 | 46.419
2 | 652 | 248 | 2.629 | 90 | 15 | 6 | 50 | 0.14 | 50.291
2 | 652 | 248 | 2.629 | 90 | 15 | 9 | 15 | 0.14 | 49.039
2 | 652 | 248 | 2.629 | 90 | 15 | 9 | 20 | 0.14 | 51.378
2 | 652 | 248 | 2.629 | 90 | 15 | 9 | 30 | 0.14 | 47.144
2 | 652 | 248 | 2.629 | 90 | 15 | 9 | 40 | 0.14 | 41.358
2 | 652 | 248 | 2.629 | 90 | 15 | 9 | 50 | 0.14 | 46.272
2 | 652 | 248 | 2.629 | 90 | 15 | 15 | 15 | 0.14 | 48.24
2 | 652 | 248 | 2.629 | 90 | 15 | 15 | 20 | 0.14 | 50.895
2 | 652 | 248 | 2.629 | 90 | 15 | 15 | 30 | 0.14 | 46.683
2 | 652 | 248 | 2.629 | 90 | 15 | 15 | 40 | 0.14 | 40.845
2 | 652 | 248 | 2.629 | 90 | 15 | 15 | 50 | 0.14 | 46.121
2 | 652 | 248 | 2.629 | 90 | 30 | 1 | 0 | 0.14 | 77.165
2 | 652 | 248 | 2.629 | 90 | 30 | 1.5 | 15 | 0.14 | 60.127
2 | 652 | 248 | 2.629 | 90 | 30 | 1.5 | 20 | 0.14 | 59.396
2 | 652 | 248 | 2.629 | 90 | 30 | 1.5 | 30 | 0.14 | 66.475
2 | 652 | 248 | 2.629 | 90 | 30 | 1.5 | 40 | 0.14 | 60.41
2 | 652 | 248 | 2.629 | 90 | 30 | 1.5 | 50 | 0.14 | 66.009
2 | 652 | 248 | 2.629 | 90 | 30 | 3 | 15 | 0.14 | 56.704
2 | 652 | 248 | 2.629 | 90 | 30 | 3 | 20 | 0.14 | 54.718
2 | 652 | 248 | 2.629 | 90 | 30 | 3 | 30 | 0.14 | 47.521
2 | 652 | 248 | 2.629 | 90 | 30 | 3 | 40 | 0.14 | 57.445
2 | 652 | 248 | 2.629 | 90 | 30 | 3 | 50 | 0.14 | 47.619
2 | 652 | 248 | 2.629 | 90 | 30 | 6 | 15 | 0.14 | 54.309
2 | 652 | 248 | 2.629 | 90 | 30 | 6 | 20 | 0.14 | 51.367
2 | 652 | 248 | 2.629 | 90 | 30 | 6 | 30 | 0.14 | 39.954
2 | 652 | 248 | 2.629 | 90 | 30 | 6 | 40 | 0.14 | 41.241
2 | 652 | 248 | 2.629 | 90 | 30 | 6 | 50 | 0.14 | 39.633
2 | 652 | 248 | 2.629 | 90 | 30 | 9 | 15 | 0.14 | 44.387
2 | 652 | 248 | 2.629 | 90 | 30 | 9 | 20 | 0.14 | 38.456
2 | 652 | 248 | 2.629 | 90 | 30 | 9 | 30 | 0.14 | 34.098
2 | 652 | 248 | 2.629 | 90 | 30 | 9 | 40 | 0.14 | 36.017
2 | 652 | 248 | 2.629 | 90 | 30 | 9 | 50 | 0.14 | 33.762
2 | 652 | 248 | 2.629 | 90 | 30 | 15 | 15 | 0.14 | 43.732
2 | 652 | 248 | 2.629 | 90 | 30 | 15 | 20 | 0.14 | 37.731
2 | 652 | 248 | 2.629 | 90 | 30 | 15 | 30 | 0.14 | 33.695
2 | 652 | 248 | 2.629 | 90 | 30 | 15 | 40 | 0.14 | 35.589
2 | 652 | 248 | 2.629 | 90 | 30 | 15 | 50 | 0.14 | 33.262
2 | 652 | 248 | 2.629 | 90 | 45 | 1 | 0 | 0.14 | 69.933
2 | 652 | 248 | 2.629 | 90 | 45 | 1.5 | 15 | 0.14 | 58.812
2 | 652 | 248 | 2.629 | 90 | 45 | 1.5 | 20 | 0.14 | 51.871
2 | 652 | 248 | 2.629 | 90 | 45 | 1.5 | 30 | 0.14 | 51.42
2 | 652 | 248 | 2.629 | 90 | 45 | 1.5 | 40 | 0.14 | 50.887
2 | 652 | 248 | 2.629 | 90 | 45 | 1.5 | 50 | 0.14 | 51.237
2 | 652 | 248 | 2.629 | 90 | 45 | 3 | 15 | 0.14 | 49.016
2 | 652 | 248 | 2.629 | 90 | 45 | 3 | 20 | 0.14 | 43.973
2 | 652 | 248 | 2.629 | 90 | 45 | 3 | 30 | 0.14 | 40.201
2 | 652 | 248 | 2.629 | 90 | 45 | 3 | 40 | 0.14 | 41.855
2 | 652 | 248 | 2.629 | 90 | 45 | 3 | 50 | 0.14 | 40.264
2 | 652 | 248 | 2.629 | 90 | 45 | 6 | 15 | 0.14 | 44.923
2 | 652 | 248 | 2.629 | 90 | 45 | 6 | 20 | 0.14 | 42.221
2 | 652 | 248 | 2.629 | 90 | 45 | 6 | 30 | 0.14 | 36.727
2 | 652 | 248 | 2.629 | 90 | 45 | 6 | 40 | 0.14 | 38.882
2 | 652 | 248 | 2.629 | 90 | 45 | 6 | 50 | 0.14 | 36.993
2 | 652 | 248 | 2.629 | 90 | 45 | 9 | 15 | 0.14 | 34.366
2 | 652 | 248 | 2.629 | 90 | 45 | 9 | 20 | 0.14 | 37.572
2 | 652 | 248 | 2.629 | 90 | 45 | 9 | 30 | 0.14 | 34.007
2 | 652 | 248 | 2.629 | 90 | 45 | 9 | 40 | 0.14 | 33.816
2 | 652 | 248 | 2.629 | 90 | 45 | 9 | 50 | 0.14 | 33.436
2 | 652 | 248 | 2.629 | 90 | 45 | 15 | 15 | 0.14 | 33.422
2 | 652 | 248 | 2.629 | 90 | 45 | 15 | 20 | 0.14 | 36.988
2 | 652 | 248 | 2.629 | 90 | 45 | 15 | 30 | 0.14 | 33.359
2 | 652 | 248 | 2.629 | 90 | 45 | 15 | 40 | 0.14 | 33.343
2 | 652 | 248 | 2.629 | 90 | 45 | 15 | 50 | 0.14 | 32.869
3 | 642 | 321 | 2 | 65 | 0 | 1 | 0 | 0.03 | 146.136
3 | 642 | 321 | 2 | 65 | 0 | 1.5 | 15 | 0.03 | 135.056
3 | 642 | 321 | 2 | 65 | 0 | 1.5 | 20 | 0.03 | 134.513
3 | 642 | 321 | 2 | 65 | 0 | 1.5 | 30 | 0.03 | 129.69
3 | 642 | 321 | 2 | 65 | 0 | 1.5 | 40 | 0.03 | 130.787
3 | 642 | 321 | 2 | 65 | 0 | 1.5 | 50 | 0.03 | 128.939
3 | 642 | 321 | 2 | 65 | 0 | 3 | 15 | 0.03 | 126.796
3 | 642 | 321 | 2 | 65 | 0 | 3 | 20 | 0.03 | 125.163
3 | 642 | 321 | 2 | 65 | 0 | 3 | 30 | 0.03 | 120.902
3 | 642 | 321 | 2 | 65 | 0 | 3 | 40 | 0.03 | 121.737
3 | 642 | 321 | 2 | 65 | 0 | 3 | 50 | 0.03 | 120.796
3 | 642 | 321 | 2 | 65 | 0 | 6 | 15 | 0.03 | 119.729
3 | 642 | 321 | 2 | 65 | 0 | 6 | 20 | 0.03 | 114.98
3 | 642 | 321 | 2 | 65 | 0 | 6 | 30 | 0.03 | 113.981
3 | 642 | 321 | 2 | 65 | 0 | 6 | 40 | 0.03 | 112.371
3 | 642 | 321 | 2 | 65 | 0 | 6 | 50 | 0.03 | 113.813
3 | 642 | 321 | 2 | 65 | 0 | 9 | 15 | 0.03 | 114.534
3 | 642 | 321 | 2 | 65 | 0 | 9 | 20 | 0.03 | 111.717
3 | 642 | 321 | 2 | 65 | 0 | 9 | 30 | 0.03 | 108.722
3 | 642 | 321 | 2 | 65 | 0 | 9 | 40 | 0.03 | 106.761
3 | 642 | 321 | 2 | 65 | 0 | 9 | 50 | 0.03 | 108.398
3 | 642 | 321 | 2 | 65 | 0 | 15 | 15 | 0.03 | 114.539
3 | 642 | 321 | 2 | 65 | 0 | 15 | 20 | 0.03 | 111.625
3 | 642 | 321 | 2 | 65 | 0 | 15 | 30 | 0.03 | 108.518
3 | 642 | 321 | 2 | 65 | 0 | 15 | 40 | 0.03 | 106.254
3 | 642 | 321 | 2 | 65 | 0 | 15 | 50 | 0.03 | 108.422
3 | 642 | 321 | 2 | 65 | 15 | 1 | 0 | 0.03 | 145.566
3 | 642 | 321 | 2 | 65 | 15 | 1.5 | 15 | 0.03 | 135.098
3 | 642 | 321 | 2 | 65 | 15 | 1.5 | 20 | 0.03 | 133.863
3 | 642 | 321 | 2 | 65 | 15 | 1.5 | 30 | 0.03 | 132.107
3 | 642 | 321 | 2 | 65 | 15 | 1.5 | 40 | 0.03 | 128.196
3 | 642 | 321 | 2 | 65 | 15 | 1.5 | 50 | 0.03 | 131.947
3 | 642 | 321 | 2 | 65 | 15 | 3 | 15 | 0.03 | 125.988
3 | 642 | 321 | 2 | 65 | 15 | 3 | 20 | 0.03 | 127.128
3 | 642 | 321 | 2 | 65 | 15 | 3 | 30 | 0.03 | 122.611
3 | 642 | 321 | 2 | 65 | 15 | 3 | 40 | 0.03 | 120.986
3 | 642 | 321 | 2 | 65 | 15 | 3 | 50 | 0.03 | 122.79
3 | 642 | 321 | 2 | 65 | 15 | 6 | 15 | 0.03 | 117.845
3 | 642 | 321 | 2 | 65 | 15 | 6 | 20 | 0.03 | 115.748
3 | 642 | 321 | 2 | 65 | 15 | 6 | 30 | 0.03 | 113.427
3 | 642 | 321 | 2 | 65 | 15 | 6 | 40 | 0.03 | 109.957
3 | 642 | 321 | 2 | 65 | 15 | 6 | 50 | 0.03 | 113.642
3 | 642 | 321 | 2 | 65 | 15 | 9 | 15 | 0.03 | 114.335
3 | 642 | 321 | 2 | 65 | 15 | 9 | 20 | 0.03 | 111.749
3 | 642 | 321 | 2 | 65 | 15 | 9 | 30 | 0.03 | 107.103
3 | 642 | 321 | 2 | 65 | 15 | 9 | 40 | 0.03 | 109.588
3 | 642 | 321 | 2 | 65 | 15 | 9 | 50 | 0.03 | 106.427
3 | 642 | 321 | 2 | 65 | 15 | 15 | 15 | 0.03 | 114.156
3 | 642 | 321 | 2 | 65 | 15 | 15 | 20 | 0.03 | 111.481
3 | 642 | 321 | 2 | 65 | 15 | 15 | 30 | 0.03 | 107.068
3 | 642 | 321 | 2 | 65 | 15 | 15 | 40 | 0.03 | 108.92
3 | 642 | 321 | 2 | 65 | 15 | 15 | 50 | 0.03 | 106.829
3 | 642 | 321 | 2 | 65 | 30 | 1 | 0 | 0.03 | 136.504
3 | 642 | 321 | 2 | 65 | 30 | 1.5 | 15 | 0.03 | 125.353
3 | 642 | 321 | 2 | 65 | 30 | 1.5 | 20 | 0.03 | 124.401
3 | 642 | 321 | 2 | 65 | 30 | 1.5 | 30 | 0.03 | 122.949
3 | 642 | 321 | 2 | 65 | 30 | 1.5 | 40 | 0.03 | 120.275
3 | 642 | 321 | 2 | 65 | 30 | 1.5 | 50 | 0.03 | 122.742
3 | 642 | 321 | 2 | 65 | 30 | 3 | 15 | 0.03 | 117.647
3 | 642 | 321 | 2 | 65 | 30 | 3 | 20 | 0.03 | 117.061
3 | 642 | 321 | 2 | 65 | 30 | 3 | 30 | 0.03 | 110.965
3 | 642 | 321 | 2 | 65 | 30 | 3 | 40 | 0.03 | 111.492
3 | 642 | 321 | 2 | 65 | 30 | 3 | 50 | 0.03 | 111.438
3 | 642 | 321 | 2 | 65 | 30 | 6 | 15 | 0.03 | 107.662
3 | 642 | 321 | 2 | 65 | 30 | 6 | 20 | 0.03 | 110.023
3 | 642 | 321 | 2 | 65 | 30 | 6 | 30 | 0.03 | 103.482
3 | 642 | 321 | 2 | 65 | 30 | 6 | 40 | 0.03 | 104.845
3 | 642 | 321 | 2 | 65 | 30 | 6 | 50 | 0.03 | 103.864
3 | 642 | 321 | 2 | 65 | 30 | 9 | 15 | 0.03 | 106.118
3 | 642 | 321 | 2 | 65 | 30 | 9 | 20 | 0.03 | 104.576
3 | 642 | 321 | 2 | 65 | 30 | 9 | 30 | 0.03 | 100.064
3 | 642 | 321 | 2 | 65 | 30 | 9 | 40 | 0.03 | 97.56
3 | 642 | 321 | 2 | 65 | 30 | 9 | 50 | 0.03 | 100.409
3 | 642 | 321 | 2 | 65 | 30 | 15 | 15 | 0.03 | 105.888
3 | 642 | 321 | 2 | 65 | 30 | 15 | 20 | 0.03 | 104.141
3 | 642 | 321 | 2 | 65 | 30 | 15 | 30 | 0.03 | 100.062
3 | 642 | 321 | 2 | 65 | 30 | 15 | 40 | 0.03 | 97.375
3 | 642 | 321 | 2 | 65 | 30 | 15 | 50 | 0.03 | 99.801
3 | 642 | 321 | 2 | 65 | 45 | 1 | 0 | 0.03 | 124.273
3 | 642 | 321 | 2 | 65 | 45 | 1.5 | 15 | 0.03 | 113.112
3 | 642 | 321 | 2 | 65 | 45 | 1.5 | 20 | 0.03 | 110.694
3 | 642 | 321 | 2 | 65 | 45 | 1.5 | 30 | 0.03 | 107.688
3 | 642 | 321 | 2 | 65 | 45 | 1.5 | 40 | 0.03 | 109.354
3 | 642 | 321 | 2 | 65 | 45 | 1.5 | 50 | 0.03 | 107.652
3 | 642 | 321 | 2 | 65 | 45 | 3 | 15 | 0.03 | 103.318
3 | 642 | 321 | 2 | 65 | 45 | 3 | 20 | 0.03 | 104.572
3 | 642 | 321 | 2 | 65 | 45 | 3 | 30 | 0.03 | 101.128
3 | 642 | 321 | 2 | 65 | 45 | 3 | 40 | 0.03 | 97.954
3 | 642 | 321 | 2 | 65 | 45 | 3 | 50 | 0.03 | 101.042
3 | 642 | 321 | 2 | 65 | 45 | 6 | 15 | 0.03 | 95.975
3 | 642 | 321 | 2 | 65 | 45 | 6 | 20 | 0.03 | 93.453
3 | 642 | 321 | 2 | 65 | 45 | 6 | 30 | 0.03 | 89.794
3 | 642 | 321 | 2 | 65 | 45 | 6 | 40 | 0.03 | 90.654
3 | 642 | 321 | 2 | 65 | 45 | 6 | 50 | 0.03 | 89.471
3 | 642 | 321 | 2 | 65 | 45 | 9 | 15 | 0.03 | 92.511
3 | 642 | 321 | 2 | 65 | 45 | 9 | 20 | 0.03 | 87.784
3 | 642 | 321 | 2 | 65 | 45 | 9 | 30 | 0.03 | 84.403
3 | 642 | 321 | 2 | 65 | 45 | 9 | 40 | 0.03 | 85.933
3 | 642 | 321 | 2 | 65 | 45 | 9 | 50 | 0.03 | 84.416
3 | 642 | 321 | 2 | 65 | 45 | 15 | 15 | 0.03 | 92.305
3 | 642 | 321 | 2 | 65 | 45 | 15 | 20 | 0.03 | 87.304
3 | 642 | 321 | 2 | 65 | 45 | 15 | 30 | 0.03 | 84.249
3 | 642 | 321 | 2 | 65 | 45 | 15 | 40 | 0.03 | 85.527
3 | 642 | 321 | 2 | 65 | 45 | 15 | 50 | 0.03 | 84.205
3 | 642 | 321 | 2 | 65 | 0 | 1 | 0 | 0.06 | 138.187
3 | 642 | 321 | 2 | 65 | 0 | 1.5 | 15 | 0.06 | 127.779
3 | 642 | 321 | 2 | 65 | 0 | 1.5 | 20 | 0.06 | 125.256
3 | 642 | 321 | 2 | 65 | 0 | 1.5 | 30 | 0.06 | 123.164
3 | 642 | 321 | 2 | 65 | 0 | 1.5 | 40 | 0.06 | 123.266
3 | 642 | 321 | 2 | 65 | 0 | 1.5 | 50 | 0.06 | 122.879
3 | 642 | 321 | 2 | 65 | 0 | 3 | 15 | 0.06 | 119.589
3 | 642 | 321 | 2 | 65 | 0 | 3 | 20 | 0.06 | 116.494
3 | 642 | 321 | 2 | 65 | 0 | 3 | 30 | 0.06 | 113.926
3 | 642 | 321 | 2 | 65 | 0 | 3 | 40 | 0.06 | 113.201
3 | 642 | 321 | 2 | 65 | 0 | 3 | 50 | 0.06 | 113.838
3 | 642 | 321 | 2 | 65 | 0 | 6 | 15 | 0.06 | 110.817
3 | 642 | 321 | 2 | 65 | 0 | 6 | 20 | 0.06 | 109.053
3 | 642 | 321 | 2 | 65 | 0 | 6 | 30 | 0.06 | 107.154
3 | 642 | 321 | 2 | 65 | 0 | 6 | 40 | 0.06 | 104.603
3 | 642 | 321 | 2 | 65 | 0 | 6 | 50 | 0.06 | 106.964
3 | 642 | 321 | 2 | 65 | 0 | 9 | 15 | 0.06 | 105.857
3 | 642 | 321 | 2 | 65 | 0 | 9 | 20 | 0.06 | 103.003
3 | 642 | 321 | 2 | 65 | 0 | 9 | 30 | 0.06 | 96.817
3 | 642 | 321 | 2 | 65 | 0 | 9 | 40 | 0.06 | 99.81
3 | 642 | 321 | 2 | 65 | 0 | 9 | 50 | 0.06 | 96.335
3 | 642 | 321 | 2 | 65 | 0 | 15 | 15 | 0.06 | 105.801
3 | 642 | 321 | 2 | 65 | 0 | 15 | 20 | 0.06 | 102.212
3 | 642 | 321 | 2 | 65 | 0 | 15 | 30 | 0.06 | 96.179
3 | 642 | 321 | 2 | 65 | 0 | 15 | 40 | 0.06 | 99.421
3 | 642 | 321 | 2 | 65 | 0 | 15 | 50 | 0.06 | 96.416
3 | 642 | 321 | 2 | 65 | 15 | 1 | 0 | 0.06 | 138.046
3 | 642 | 321 | 2 | 65 | 15 | 1.5 | 15 | 0.06 | 127.24
3 | 642 | 321 | 2 | 65 | 15 | 1.5 | 20 | 0.06 | 124.625
3 | 642 | 321 | 2 | 65 | 15 | 1.5 | 30 | 0.06 | 121.876
3 | 642 | 321 | 2 | 65 | 15 | 1.5 | 40 | 0.06 | 120.024
3 | 642 | 321 | 2 | 65 | 15 | 1.5 | 50 | 0.06 | 121.517
3 | 642 | 321 | 2 | 65 | 15 | 3 | 15 | 0.06 | 115.466
3 | 642 | 321 | 2 | 65 | 15 | 3 | 20 | 0.06 | 116.234
3 | 642 | 321 | 2 | 65 | 15 | 3 | 30 | 0.06 | 112.193
3 | 642 | 321 | 2 | 65 | 15 | 3 | 40 | 0.06 | 114.649
3 | 642 | 321 | 2 | 65 | 15 | 3 | 50 | 0.06 | 112.454
3 | 642 | 321 | 2 | 65 | 15 | 6 | 15 | 0.06 | 109.62
3 | 642 | 321 | 2 | 65 | 15 | 6 | 20 | 0.06 | 108.272
3 | 642 | 321 | 2 | 65 | 15 | 6 | 30 | 0.06 | 104.509
3 | 642 | 321 | 2 | 65 | 15 | 6 | 40 | 0.06 | 104.103
3 | 642 | 321 | 2 | 65 | 15 | 6 | 50 | 0.06 | 104.647
3 | 642 | 321 | 2 | 65 | 15 | 9 | 15 | 0.06 | 108.32
3 | 642 | 321 | 2 | 65 | 15 | 9 | 20 | 0.06 | 100.85
3 | 642 | 321 | 2 | 65 | 15 | 9 | 30 | 0.06 | 99.677
3 | 642 | 321 | 2 | 65 | 15 | 9 | 40 | 0.06 | 99.276
3 | 642 | 321 | 2 | 65 | 15 | 9 | 50 | 0.06 | 99.6
3 | 642 | 321 | 2 | 65 | 15 | 15 | 15 | 0.06 | 108.256
3 | 642 | 321 | 2 | 65 | 15 | 15 | 20 | 0.06 | 100.823
3 | 642 | 321 | 2 | 65 | 15 | 15 | 30 | 0.06 | 99.442
3 | 642 | 321 | 2 | 65 | 15 | 15 | 40 | 0.06 | 99.307
3 | 642 | 321 | 2 | 65 | 15 | 15 | 50 | 0.06 | 99.114
3 | 642 | 321 | 2 | 65 | 30 | 1 | 0 | 0.06 | 128.428
3 | 642 | 321 | 2 | 65 | 30 | 1.5 | 15 | 0.06 | 119.871
3 | 642 | 321 | 2 | 65 | 30 | 1.5 | 20 | 0.06 | 119.226
3 | 642 | 321 | 2 | 65 | 30 | 1.5 | 30 | 0.06 | 113.835
3 | 642 | 321 | 2 | 65 | 30 | 1.5 | 40 | 0.06 | 111.531
3 | 642 | 321 | 2 | 65 | 30 | 1.5 | 50 | 0.06 | 113.617
3 | 642 | 321 | 2 | 65 | 30 | 3 | 15 | 0.06 | 110.214
3 | 642 | 321 | 2 | 65 | 30 | 3 | 20 | 0.06 | 108.374
3 | 642 | 321 | 2 | 65 | 30 | 3 | 30 | 0.06 | 105.004
3 | 642 | 321 | 2 | 65 | 30 | 3 | 40 | 0.06 | 102.043
3 | 642 | 321 | 2 | 65 | 30 | 3 | 50 | 0.06 | 104.598
3 | 642 | 321 | 2 | 65 | 30 | 6 | 15 | 0.06 | 101.492
3 | 642 | 321 | 2 | 65 | 30 | 6 | 20 | 0.06 | 100.543
3 | 642 | 321 | 2 | 65 | 30 | 6 | 30 | 0.06 | 94.589
3 | 642 | 321 | 2 | 65 | 30 | 6 | 40 | 0.06 | 94.576
3 | 642 | 321 | 2 | 65 | 30 | 6 | 50 | 0.06 | 94.517
3 | 642 | 321 | 2 | 65 | 30 | 9 | 15 | 0.06 | 99.893
3 | 642 | 321 | 2 | 65 | 30 | 9 | 20 | 0.06 | 96.098
3 | 642 | 321 | 2 | 65 | 30 | 9 | 30 | 0.06 | 91.673
3 | 642 | 321 | 2 | 65 | 30 | 9 | 40 | 0.06 | 90.224
3 | 642 | 321 | 2 | 65 | 30 | 9 | 50 | 0.06 | 91.777
3 | 642 | 321 | 2 | 65 | 30 | 15 | 15 | 0.06 | 99.54
3 | 642 | 321 | 2 | 65 | 30 | 15 | 20 | 0.06 | 95.691
3 | 642 | 321 | 2 | 65 | 30 | 15 | 30 | 0.06 | 91.018
3 | 642 | 321 | 2 | 65 | 30 | 15 | 40 | 0.06 | 90.088
3 | 642 | 321 | 2 | 65 | 30 | 15 | 50 | 0.06 | 91.39
3 | 642 | 321 | 2 | 65 | 45 | 1 | 0 | 0.06 | 116.665
3 | 642 | 321 | 2 | 65 | 45 | 1.5 | 15 | 0.06 | 106.922
3 | 642 | 321 | 2 | 65 | 45 | 1.5 | 20 | 0.06 | 104.014
3 | 642 | 321 | 2 | 65 | 45 | 1.5 | 30 | 0.06 | 100.039
3 | 642 | 321 | 2 | 65 | 45 | 1.5 | 40 | 0.06 | 99.273
3 | 642 | 321 | 2 | 65 | 45 | 1.5 | 50 | 0.06 | 100.044
3 | 642 | 321 | 2 | 65 | 45 | 3 | 15 | 0.06 | 96.289
3 | 642 | 321 | 2 | 65 | 45 | 3 | 20 | 0.06 | 97.368
3 | 642 | 321 | 2 | 65 | 45 | 3 | 30 | 0.06 | 94.502
3 | 642 | 321 | 2 | 65 | 45 | 3 | 40 | 0.06 | 92.947
3 | 642 | 321 | 2 | 65 | 45 | 3 | 50 | 0.06 | 94.904
3 | 642 | 321 | 2 | 65 | 45 | 6 | 15 | 0.06 | 89.551
3 | 642 | 321 | 2 | 65 | 45 | 6 | 20 | 0.06 | 87.857
3 | 642 | 321 | 2 | 65 | 45 | 6 | 30 | 0.06 | 83.572
3 | 642 | 321 | 2 | 65 | 45 | 6 | 40 | 0.06 | 81.603
3 | 642 | 321 | 2 | 65 | 45 | 6 | 50 | 0.06 | 83.375
3 | 642 | 321 | 2 | 65 | 45 | 9 | 15 | 0.06 | 86.45
3 | 642 | 321 | 2 | 65 | 45 | 9 | 20 | 0.06 | 80.097
3 | 642 | 321 | 2 | 65 | 45 | 9 | 30 | 0.06 | 81.036
3 | 642 | 321 | 2 | 65 | 45 | 9 | 40 | 0.06 | 76.702
3 | 642 | 321 | 2 | 65 | 45 | 9 | 50 | 0.06 | 81.378
3 | 642 | 321 | 2 | 65 | 45 | 15 | 15 | 0.06 | 85.983
3 | 642 | 321 | 2 | 65 | 45 | 15 | 20 | 0.06 | 79.689
3 | 642 | 321 | 2 | 65 | 45 | 15 | 30 | 0.06 | 81.096
3 | 642 | 321 | 2 | 65 | 45 | 15 | 40 | 0.06 | 76.286
3 | 642 | 321 | 2 | 65 | 45 | 15 | 50 | 0.06 | 81.009
3 | 642 | 321 | 2 | 65 | 0 | 1 | 0 | 0.1 | 123.969
3 | 642 | 321 | 2 | 65 | 0 | 1.5 | 15 | 0.1 | 113.755
3 | 642 | 321 | 2 | 65 | 0 | 1.5 | 20 | 0.1 | 115.039
3 | 642 | 321 | 2 | 65 | 0 | 1.5 | 30 | 0.1 | 108.726
3 | 642 | 321 | 2 | 65 | 0 | 1.5 | 40 | 0.1 | 109.952
3 | 642 | 321 | 2 | 65 | 0 | 1.5 | 50 | 0.1 | 108.486
3 | 642 | 321 | 2 | 65 | 0 | 3 | 15 | 0.1 | 106.435
3 | 642 | 321 | 2 | 65 | 0 | 3 | 20 | 0.1 | 102.272
3 | 642 | 321 | 2 | 65 | 0 | 3 | 30 | 0.1 | 95.321
3 | 642 | 321 | 2 | 65 | 0 | 3 | 40 | 0.1 | 99.656
3 | 642 | 321 | 2 | 65 | 0 | 3 | 50 | 0.1 | 95.239
3 | 642 | 321 | 2 | 65 | 0 | 6 | 15 | 0.1 | 97.984
3 | 642 | 321 | 2 | 65 | 0 | 6 | 20 | 0.1 | 98.275
3 | 642 | 321 | 2 | 65 | 0 | 6 | 30 | 0.1 | 94.056
3 | 642 | 321 | 2 | 65 | 0 | 6 | 40 | 0.1 | 89.579
3 | 642 | 321 | 2 | 65 | 0 | 6 | 50 | 0.1 | 94.024
3 | 642 | 321 | 2 | 65 | 0 | 9 | 15 | 0.1 | 92.897
3 | 642 | 321 | 2 | 65 | 0 | 9 | 20 | 0.1 | 91.331
3 | 642 | 321 | 2 | 65 | 0 | 9 | 30 | 0.1 | 87.39
3 | 642 | 321 | 2 | 65 | 0 | 9 | 40 | 0.1 | 81.979
3 | 642 | 321 | 2 | 65 | 0 | 9 | 50 | 0.1 | 87.018
3 | 642 | 321 | 2 | 65 | 0 | 15 | 15 | 0.1 | 92.217
3 | 642 | 321 | 2 | 65 | 0 | 15 | 20 | 0.1 | 90.963
3 | 642 | 321 | 2 | 65 | 0 | 15 | 30 | 0.1 | 87.331
3 | 642 | 321 | 2 | 65 | 0 | 15 | 40 | 0.1 | 81.406
3 | 642 | 321 | 2 | 65 | 0 | 15 | 50 | 0.1 | 87.546
3 | 642 | 321 | 2 | 65 | 15 | 1 | 0 | 0.1 | 128.256
3 | 642 | 321 | 2 | 65 | 15 | 1.5 | 15 | 0.1 | 116.951
3 | 642 | 321 | 2 | 65 | 15 | 1.5 | 20 | 0.1 | 112.036
3 | 642 | 321 | 2 | 65 | 15 | 1.5 | 30 | 0.1 | 111.717
3 | 642 | 321 | 2 | 65 | 15 | 1.5 | 40 | 0.1 | 110.65
3 | 642 | 321 | 2 | 65 | 15 | 1.5 | 50 | 0.1 | 112.018
3 | 642 | 321 | 2 | 65 | 15 | 3 | 15 | 0.1 | 108.848
3 | 642 | 321 | 2 | 65 | 15 | 3 | 20 | 0.1 | 102.996
3 | 642 | 321 | 2 | 65 | 15 | 3 | 30 | 0.1 | 106.429
3 | 642 | 321 | 2 | 65 | 15 | 3 | 40 | 0.1 | 99.049
3 | 642 | 321 | 2 | 65 | 15 | 3 | 50 | 0.1 | 106.373
3 | 642 | 321 | 2 | 65 | 15 | 6 | 15 | 0.1 | 99.713
3 | 642 | 321 | 2 | 65 | 15 | 6 | 20 | 0.1 | 94.405
3 | 642 | 321 | 2 | 65 | 15 | 6 | 30 | 0.1 | 92.978
3 | 642 | 321 | 2 | 65 | 15 | 6 | 40 | 0.1 | 88.322
3 | 642 | 321 | 2 | 65 | 15 | 6 | 50 | 0.1 | 93.027
3 | 642 | 321 | 2 | 65 | 15 | 9 | 15 | 0.1 | 90.874
3 | 642 | 321 | 2 | 65 | 15 | 9 | 20 | 0.1 | 88.696
3 | 642 | 321 | 2 | 65 | 15 | 9 | 30 | 0.1 | 91.306
3 | 642 | 321 | 2 | 65 | 15 | 9 | 40 | 0.1 | 85.134
3 | 642 | 321 | 2 | 65 | 15 | 9 | 50 | 0.1 | 91.057
3 | 642 | 321 | 2 | 65 | 15 | 15 | 15 | 0.1 | 90.7
3 | 642 | 321 | 2 | 65 | 15 | 15 | 20 | 0.1 | 88.062
3 | 642 | 321 | 2 | 65 | 15 | 15 | 30 | 0.1 | 91.127
3 | 642 | 321 | 2 | 65 | 15 | 15 | 40 | 0.1 | 84.567
3 | 642 | 321 | 2 | 65 | 15 | 15 | 50 | 0.1 | 90.277
3 | 642 | 321 | 2 | 65 | 30 | 1 | 0 | 0.1 | 118.212
3 | 642 | 321 | 2 | 65 | 30 | 1.5 | 15 | 0.1 | 105.839
3 | 642 | 321 | 2 | 65 | 30 | 1.5 | 20 | 0.1 | 97.351
3 | 642 | 321 | 2 | 65 | 30 | 1.5 | 30 | 0.1 | 101.898
3 | 642 | 321 | 2 | 65 | 30 | 1.5 | 40 | 0.1 | 98.551
3 | 642 | 321 | 2 | 65 | 30 | 1.5 | 50 | 0.1 | 101.637
3 | 642 | 321 | 2 | 65 | 30 | 3 | 15 | 0.1 | 95.717
3 | 642 | 321 | 2 | 65 | 30 | 3 | 20 | 0.1 | 92.683
3 | 642 | 321 | 2 | 65 | 30 | 3 | 30 | 0.1 | 90.235
3 | 642 | 321 | 2 | 65 | 30 | 3 | 40 | 0.1 | 91.469
3 | 642 | 321 | 2 | 65 | 30 | 3 | 50 | 0.1 | 90.019
3 | 642 | 321 | 2 | 65 | 30 | 6 | 15 | 0.1 | 87.298
3 | 642 | 321 | 2 | 65 | 30 | 6 | 20 | 0.1 | 87.366
3 | 642 | 321 | 2 | 65 | 30 | 6 | 30 | 0.1 | 79.163
3 | 642 | 321 | 2 | 65 | 30 | 6 | 40 | 0.1 | 87.985
3 | 642 | 321 | 2 | 65 | 30 | 6 | 50 | 0.1 | 79.018
3 | 642 | 321 | 2 | 65 | 30 | 9 | 15 | 0.1 | 81.915
3 | 642 | 321 | 2 | 65 | 30 | 9 | 20 | 0.1 | 81.951
3 | 642 | 321 | 2 | 65 | 30 | 9 | 30 | 0.1 | 80.622
3 | 642 | 321 | 2 | 65 | 30 | 9 | 40 | 0.1 | 76.45
3 | 642 | 321 | 2 | 65 | 30 | 9 | 50 | 0.1 | 80.796
3 | 642 | 321 | 2 | 65 | 30 | 15 | 15 | 0.1 | 81.834
3 | 642 | 321 | 2 | 65 | 30 | 15 | 20 | 0.1 | 81.66
3 | 642 | 321 | 2 | 65 | 30 | 15 | 30 | 0.1 | 80.172
3 | 642 | 321 | 2 | 65 | 30 | 15 | 40 | 0.1 | 76.262
3 | 642 | 321 | 2 | 65 | 30 | 15 | 50 | 0.1 | 79.908
3 | 642 | 321 | 2 | 65 | 45 | 1 | 0 | 0.1 | 107.994
3 | 642 | 321 | 2 | 65 | 45 | 1.5 | 15 | 0.1 | 96.571
3 | 642 | 321 | 2 | 65 | 45 | 1.5 | 20 | 0.1 | 92.873
3 | 642 | 321 | 2 | 65 | 45 | 1.5 | 30 | 0.1 | 88.988
3 | 642 | 321 | 2 | 65 | 45 | 1.5 | 40 | 0.1 | 88.977
3 | 642 | 321 | 2 | 65 | 45 | 1.5 | 50 | 0.1 | 88.703
3 | 642 | 321 | 2 | 65 | 45 | 3 | 15 | 0.1 | 87.76
3 | 642 | 321 | 2 | 65 | 45 | 3 | 20 | 0.1 | 84.126
3 | 642 | 321 | 2 | 65 | 45 | 3 | 30 | 0.1 | 82.966
3 | 642 | 321 | 2 | 65 | 45 | 3 | 40 | 0.1 | 80.232
3 | 642 | 321 | 2 | 65 | 45 | 3 | 50 | 0.1 | 83.289
3 | 642 | 321 | 2 | 65 | 45 | 6 | 15 | 0.1 | 79.884
3 | 642 | 321 | 2 | 65 | 45 | 6 | 20 | 0.1 | 77.102
3 | 642 | 321 | 2 | 65 | 45 | 6 | 30 | 0.1 | 72.808
3 | 642 | 321 | 2 | 65 | 45 | 6 | 40 | 0.1 | 71.696
3 | 642 | 321 | 2 | 65 | 45 | 6 | 50 | 0.1 | 72.26
3 | 642 | 321 | 2 | 65 | 45 | 9 | 15 | 0.1 | 74.261
3 | 642 | 321 | 2 | 65 | 45 | 9 | 20 | 0.1 | 69.149
3 | 642 | 321 | 2 | 65 | 45 | 9 | 30 | 0.1 | 68.798
3 | 642 | 321 | 2 | 65 | 45 | 9 | 40 | 0.1 | 65.596
3 | 642 | 321 | 2 | 65 | 45 | 9 | 50 | 0.1 | 69.245
3 | 642 | 321 | 2 | 65 | 45 | 15 | 15 | 0.1 | 74.107
3 | 642 | 321 | 2 | 65 | 45 | 15 | 20 | 0.1 | 68.833
3 | 642 | 321 | 2 | 65 | 45 | 15 | 30 | 0.1 | 68.228
3 | 642 | 321 | 2 | 65 | 45 | 15 | 40 | 0.1 | 65.26
3 | 642 | 321 | 2 | 65 | 45 | 15 | 50 | 0.1 | 68.653
3 | 642 | 321 | 2 | 65 | 0 | 1 | 0 | 0.14 | 116.94
3 | 642 | 321 | 2 | 65 | 0 | 1.5 | 15 | 0.14 | 107.718
3 | 642 | 321 | 2 | 65 | 0 | 1.5 | 20 | 0.14 | 103.124
3 | 642 | 321 | 2 | 65 | 0 | 1.5 | 30 | 0.14 | 108.053
3 | 642 | 321 | 2 | 65 | 0 | 1.5 | 40 | 0.14 | 101.277
3 | 642 | 321 | 2 | 65 | 0 | 1.5 | 50 | 0.14 | 107.82
3 | 642 | 321 | 2 | 65 | 0 | 3 | 15 | 0.14 | 93.951
3 | 642 | 321 | 2 | 65 | 0 | 3 | 20 | 0.14 | 97.67
3 | 642 | 321 | 2 | 65 | 0 | 3 | 30 | 0.14 | 84.484
3 | 642 | 321 | 2 | 65 | 0 | 3 | 40 | 0.14 | 87.189
3 | 642 | 321 | 2 | 65 | 0 | 3 | 50 | 0.14 | 84.365
3 | 642 | 321 | 2 | 65 | 0 | 6 | 15 | 0.14 | 90.375
3 | 642 | 321 | 2 | 65 | 0 | 6 | 20 | 0.14 | 90.523
3 | 642 | 321 | 2 | 65 | 0 | 6 | 30 | 0.14 | 80.488
3 | 642 | 321 | 2 | 65 | 0 | 6 | 40 | 0.14 | 82.928
3 | 642 | 321 | 2 | 65 | 0 | 6 | 50 | 0.14 | 80.393
3 | 642 | 321 | 2 | 65 | 0 | 9 | 15 | 0.14 | 84.937
3 | 642 | 321 | 2 | 65 | 0 | 9 | 20 | 0.14 | 82.646
3 | 642 | 321 | 2 | 65 | 0 | 9 | 30 | 0.14 | 77.394
3 | 642 | 321 | 2 | 65 | 0 | 9 | 40 | 0.14 | 78.644
3 | 642 | 321 | 2 | 65 | 0 | 9 | 50 | 0.14 | 76.714
3 | 642 | 321 | 2 | 65 | 0 | 15 | 15 | 0.14 | 84.635
3 | 642 | 321 | 2 | 65 | 0 | 15 | 20 | 0.14 | 82.015
3 | 642 | 321 | 2 | 65 | 0 | 15 | 30 | 0.14 | 77.303
3 | 642 | 321 | 2 | 65 | 0 | 15 | 40 | 0.14 | 78.364
3 | 642 | 321 | 2 | 65 | 0 | 15 | 50 | 0.14 | 76.924
3 | 642 | 321 | 2 | 65 | 15 | 1 | 0 | 0.14 | 114.762
3 | 642 | 321 | 2 | 65 | 15 | 1.5 | 15 | 0.14 | 111.237
3 | 642 | 321 | 2 | 65 | 15 | 1.5 | 20 | 0.14 | 108.291
3 | 642 | 321 | 2 | 65 | 15 | 1.5 | 30 | 0.14 | 99.91
3 | 642 | 321 | 2 | 65 | 15 | 1.5 | 40 | 0.14 | 100.183
3 | 642 | 321 | 2 | 65 | 15 | 1.5 | 50 | 0.14 | 99.802
3 | 642 | 321 | 2 | 65 | 15 | 3 | 15 | 0.14 | 95.407
3 | 642 | 321 | 2 | 65 | 15 | 3 | 20 | 0.14 | 90.957
3 | 642 | 321 | 2 | 65 | 15 | 3 | 30 | 0.14 | 93.713
3 | 642 | 321 | 2 | 65 | 15 | 3 | 40 | 0.14 | 88.955
3 | 642 | 321 | 2 | 65 | 15 | 3 | 50 | 0.14 | 93.108
3 | 642 | 321 | 2 | 65 | 15 | 6 | 15 | 0.14 | 90.623
3 | 642 | 321 | 2 | 65 | 15 | 6 | 20 | 0.14 | 87.574
3 | 642 | 321 | 2 | 65 | 15 | 6 | 30 | 0.14 | 82.091
3 | 642 | 321 | 2 | 65 | 15 | 6 | 40 | 0.14 | 90.473
3 | 642 | 321 | 2 | 65 | 15 | 6 | 50 | 0.14 | 82.349
3 | 642 | 321 | 2 | 65 | 15 | 9 | 15 | 0.14 | 82.73
3 | 642 | 321 | 2 | 65 | 15 | 9 | 20 | 0.14 | 75.896
3 | 642 | 321 | 2 | 65 | 15 | 9 | 30 | 0.14 | 73.998
3 | 642 | 321 | 2 | 65 | 15 | 9 | 40 | 0.14 | 77.754
3 | 642 | 321 | 2 | 65 | 15 | 9 | 50 | 0.14 | 74.054
3 | 642 | 321 | 2 | 65 | 15 | 15 | 15 | 0.14 | 82.156
3 | 642 | 321 | 2 | 65 | 15 | 15 | 20 | 0.14 | 75.231
3 | 642 | 321 | 2 | 65 | 15 | 15 | 30 | 0.14 | 73.979
3 | 642 | 321 | 2 | 65 | 15 | 15 | 40 | 0.14 | 77.271
3 | 642 | 321 | 2 | 65 | 15 | 15 | 50 | 0.14 | 73.969
3 | 642 | 321 | 2 | 65 | 30 | 1 | 0 | 0.14 | 107.499
3 | 642 | 321 | 2 | 65 | 30 | 1.5 | 15 | 0.14 | 100.228
3 | 642 | 321 | 2 | 65 | 30 | 1.5 | 20 | 0.14 | 93.736
3 | 642 | 321 | 2 | 65 | 30 | 1.5 | 30 | 0.14 | 88.131
3 | 642 | 321 | 2 | 65 | 30 | 1.5 | 40 | 0.14 | 92.303
3 | 642 | 321 | 2 | 65 | 30 | 1.5 | 50 | 0.14 | 88.058
3 | 642 | 321 | 2 | 65 | 30 | 3 | 15 | 0.14 | 91.581
3 | 642 | 321 | 2 | 65 | 30 | 3 | 20 | 0.14 | 87.337
3 | 642 | 321 | 2 | 65 | 30 | 3 | 30 | 0.14 | 86.186
3 | 642 | 321 | 2 | 65 | 30 | 3 | 40 | 0.14 | 85.792
3 | 642 | 321 | 2 | 65 | 30 | 3 | 50 | 0.14 | 85.956
3 | 642 | 321 | 2 | 65 | 30 | 6 | 15 | 0.14 | 82.413
3 | 642 | 321 | 2 | 65 | 30 | 6 | 20 | 0.14 | 75.202
3 | 642 | 321 | 2 | 65 | 30 | 6 | 30 | 0.14 | 74.481
3 | 642 | 321 | 2 | 65 | 30 | 6 | 40 | 0.14 | 69.767
3 | 642 | 321 | 2 | 65 | 30 | 6 | 50 | 0.14 | 74.075
3 | 642 | 321 | 2 | 65 | 30 | 9 | 15 | 0.14 | 81.605
3 | 642 | 321 | 2 | 65 | 30 | 9 | 20 | 0.14 | 73.8
3 | 642 | 321 | 2 | 65 | 30 | 9 | 30 | 0.14 | 74.998
3 | 642 | 321 | 2 | 65 | 30 | 9 | 40 | 0.14 | 67.505
3 | 642 | 321 | 2 | 65 | 30 | 9 | 50 | 0.14 | 74.681
3 | 642 | 321 | 2 | 65 | 30 | 15 | 15 | 0.14 | 81.226
3 | 642 | 321 | 2 | 65 | 30 | 15 | 20 | 0.14 | 73.482
3 | 642 | 321 | 2 | 65 | 30 | 15 | 30 | 0.14 | 74.842
3 | 642 | 321 | 2 | 65 | 30 | 15 | 40 | 0.14 | 67.114
3 | 642 | 321 | 2 | 65 | 30 | 15 | 50 | 0.14 | 74.806
3 | 642 | 321 | 2 | 65 | 45 | 1 | 0 | 0.14 | 99.482
3 | 642 | 321 | 2 | 65 | 45 | 1.5 | 15 | 0.14 | 91.669
3 | 642 | 321 | 2 | 65 | 45 | 1.5 | 20 | 0.14 | 85.427
3 | 642 | 321 | 2 | 65 | 45 | 1.5 | 30 | 0.14 | 77.986
3 | 642 | 321 | 2 | 65 | 45 | 1.5 | 40 | 0.14 | 81.456
3 | 642 | 321 | 2 | 65 | 45 | 1.5 | 50 | 0.14 | 77.265
3 | 642 | 321 | 2 | 65 | 45 | 3 | 15 | 0.14 | 76.157
3 | 642 | 321 | 2 | 65 | 45 | 3 | 20 | 0.14 | 79.088
3 | 642 | 321 | 2 | 65 | 45 | 3 | 30 | 0.14 | 72.149
3 | 642 | 321 | 2 | 65 | 45 | 3 | 40 | 0.14 | 73.787
3 | 642 | 321 | 2 | 65 | 45 | 3 | 50 | 0.14 | 71.999
3 | 642 | 321 | 2 | 65 | 45 | 6 | 15 | 0.14 | 68.518
3 | 642 | 321 | 2 | 65 | 45 | 6 | 20 | 0.14 | 62.513
3 | 642 | 321 | 2 | 65 | 45 | 6 | 30 | 0.14 | 57.048
3 | 642 | 321 | 2 | 65 | 45 | 6 | 40 | 0.14 | 67.39
3 | 642 | 321 | 2 | 65 | 45 | 6 | 50 | 0.14 | 57.048
3 | 642 | 321 | 2 | 65 | 45 | 9 | 15 | 0.14 | 67.752
3 | 642 | 321 | 2 | 65 | 45 | 9 | 20 | 0.14 | 68.222
3 | 642 | 321 | 2 | 65 | 45 | 9 | 30 | 0.14 | 61.392
3 | 642 | 321 | 2 | 65 | 45 | 9 | 40 | 0.14 | 60.038
3 | 642 | 321 | 2 | 65 | 45 | 9 | 50 | 0.14 | 61.248
3 | 642 | 321 | 2 | 65 | 45 | 15 | 15 | 0.14 | 67.365
3 | 642 | 321 | 2 | 65 | 45 | 15 | 20 | 0.14 | 67.649
3 | 642 | 321 | 2 | 65 | 45 | 15 | 30 | 0.14 | 61.233
3 | 642 | 321 | 2 | 65 | 45 | 15 | 40 | 0.14 | 59.555
3 | 642 | 321 | 2 | 65 | 45 | 15 | 50 | 0.14 | 61.211
3 | 642 | 321 | 2 | 70 | 0 | 1 | 0 | 0.03 | 137.677
3 | 642 | 321 | 2 | 70 | 0 | 1.5 | 15 | 0.03 | 125.574
3 | 642 | 321 | 2 | 70 | 0 | 1.5 | 20 | 0.03 | 127.191
3 | 642 | 321 | 2 | 70 | 0 | 1.5 | 30 | 0.03 | 120.804
3 | 642 | 321 | 2 | 70 | 0 | 1.5 | 40 | 0.03 | 120.629
3 | 642 | 321 | 2 | 70 | 0 | 1.5 | 50 | 0.03 | 120.975
3 | 642 | 321 | 2 | 70 | 0 | 3 | 15 | 0.03 | 117.133
3 | 642 | 321 | 2 | 70 | 0 | 3 | 20 | 0.03 | 115.578
3 | 642 | 321 | 2 | 70 | 0 | 3 | 30 | 0.03 | 114.245
3 | 642 | 321 | 2 | 70 | 0 | 3 | 40 | 0.03 | 115.762
3 | 642 | 321 | 2 | 70 | 0 | 3 | 50 | 0.03 | 114.246
3 | 642 | 321 | 2 | 70 | 0 | 6 | 15 | 0.03 | 110.303
3 | 642 | 321 | 2 | 70 | 0 | 6 | 20 | 0.03 | 111.624
3 | 642 | 321 | 2 | 70 | 0 | 6 | 30 | 0.03 | 104.48
3 | 642 | 321 | 2 | 70 | 0 | 6 | 40 | 0.03 | 101.598
3 | 642 | 321 | 2 | 70 | 0 | 6 | 50 | 0.03 | 104.397
3 | 642 | 321 | 2 | 70 | 0 | 9 | 15 | 0.03 | 105.886
3 | 642 | 321 | 2 | 70 | 0 | 9 | 20 | 0.03 | 104.554
3 | 642 | 321 | 2 | 70 | 0 | 9 | 30 | 0.03 | 98.688
3 | 642 | 321 | 2 | 70 | 0 | 9 | 40 | 0.03 | 98.393
3 | 642 | 321 | 2 | 70 | 0 | 9 | 50 | 0.03 | 98.549
3 | 642 | 321 | 2 | 70 | 0 | 15 | 15 | 0.03 | 105.416
3 | 642 | 321 | 2 | 70 | 0 | 15 | 20 | 0.03 | 104.526
3 | 642 | 321 | 2 | 70 | 0 | 15 | 30 | 0.03 | 98.404
3 | 642 | 321 | 2 | 70 | 0 | 15 | 40 | 0.03 | 98.097
3 | 642 | 321 | 2 | 70 | 0 | 15 | 50 | 0.03 | 98.008
3 | 642 | 321 | 2 | 70 | 15 | 1 | 0 | 0.03 | 135.767
3 | 642 | 321 | 2 | 70 | 15 | 1.5 | 15 | 0.03 | 128.777
3 | 642 | 321 | 2 | 70 | 15 | 1.5 | 20 | 0.03 | 124.933
3 | 642 | 321 | 2 | 70 | 15 | 1.5 | 30 | 0.03 | 121.29
3 | 642 | 321 | 2 | 70 | 15 | 1.5 | 40 | 0.03 | 120.844
3 | 642 | 321 | 2 | 70 | 15 | 1.5 | 50 | 0.03 | 121.737
3 | 642 | 321 | 2 | 70 | 15 | 3 | 15 | 0.03 | 122.019
3 | 642 | 321 | 2 | 70 | 15 | 3 | 20 | 0.03 | 116.364
3 | 642 | 321 | 2 | 70 | 15 | 3 | 30 | 0.03 | 113.763
3 | 642 | 321 | 2 | 70 | 15 | 3 | 40 | 0.03 | 107.349
3 | 642 | 321 | 2 | 70 | 15 | 3 | 50 | 0.03 | 113.538
3 | 642 | 321 | 2 | 70 | 15 | 6 | 15 | 0.03 | 109.841
3 | 642 | 321 | 2 | 70 | 15 | 6 | 20 | 0.03 | 108.353
3 | 642 | 321 | 2 | 70 | 15 | 6 | 30 | 0.03 | 104.765
3 | 642 | 321 | 2 | 70 | 15 | 6 | 40 | 0.03 | 104.165
3 | 642 | 321 | 2 | 70 | 15 | 6 | 50 | 0.03 | 104.62
3 | 642 | 321 | 2 | 70 | 15 | 9 | 15 | 0.03 | 102.768
3 | 642 | 321 | 2 | 70 | 15 | 9 | 20 | 0.03 | 99.238
3 | 642 | 321 | 2 | 70 | 15 | 9 | 30 | 0.03 | 100.719
3 | 642 | 321 | 2 | 70 | 15 | 9 | 40 | 0.03 | 99.808
3 | 642 | 321 | 2 | 70 | 15 | 9 | 50 | 0.03 | 101.019
3 | 642 | 321 | 2 | 70 | 15 | 15 | 15 | 0.03 | 102.564
3 | 642 | 321 | 2 | 70 | 15 | 15 | 20 | 0.03 | 99.052
3 | 642 | 321 | 2 | 70 | 15 | 15 | 30 | 0.03 | 100.195
3 | 642 | 321 | 2 | 70 | 15 | 15 | 40 | 0.03 | 99.74
3 | 642 | 321 | 2 | 70 | 15 | 15 | 50 | 0.03 | 100.441
3 | 642 | 321 | 2 | 70 | 30 | 1 | 0 | 0.03 | 131.366
3 | 642 | 321 | 2 | 70 | 30 | 1.5 | 15 | 0.03 | 116.499
3 | 642 | 321 | 2 | 70 | 30 | 1.5 | 20 | 0.03 | 117.004
3 | 642 | 321 | 2 | 70 | 30 | 1.5 | 30 | 0.03 | 111.952
3 | 642 | 321 | 2 | 70 | 30 | 1.5 | 40 | 0.03 | 110.931
3 | 642 | 321 | 2 | 70 | 30 | 1.5 | 50 | 0.03 | 112.258
3 | 642 | 321 | 2 | 70 | 30 | 3 | 15 | 0.03 | 108.864
3 | 642 | 321 | 2 | 70 | 30 | 3 | 20 | 0.03 | 106.925
3 | 642 | 321 | 2 | 70 | 30 | 3 | 30 | 0.03 | 103.91
3 | 642 | 321 | 2 | 70 | 30 | 3 | 40 | 0.03 | 103.034
3 | 642 | 321 | 2 | 70 | 30 | 3 | 50 | 0.03 | 103.909
3 | 642 | 321 | 2 | 70 | 30 | 6 | 15 | 0.03 | 101.219
3 | 642 | 321 | 2 | 70 | 30 | 6 | 20 | 0.03 | 98.773
3 | 642 | 321 | 2 | 70 | 30 | 6 | 30 | 0.03 | 92.534
3 | 642 | 321 | 2 | 70 | 30 | 6 | 40 | 0.03 | 94.671
3 | 642 | 321 | 2 | 70 | 30 | 6 | 50 | 0.03 | 91.92
3 | 642 | 321 | 2 | 70 | 30 | 9 | 15 | 0.03 | 94.787
3 | 642 | 321 | 2 | 70 | 30 | 9 | 20 | 0.03 | 96.807
3 | 642 | 321 | 2 | 70 | 30 | 9 | 30 | 0.03 | 91.129
3 | 642 | 321 | 2 | 70 | 30 | 9 | 40 | 0.03 | 92.234
3 | 642 | 321 | 2 | 70 | 30 | 9 | 50 | 0.03 | 90.615
3 | 642 | 321 | 2 | 70 | 30 | 15 | 15 | 0.03 | 94.483
3 | 642 | 321 | 2 | 70 | 30 | 15 | 20 | 0.03 | 96.788
3 | 642 | 321 | 2 | 70 | 30 | 15 | 30 | 0.03 | 90.288
3 | 642 | 321 | 2 | 70 | 30 | 15 | 40 | 0.03 | 91.878
3 | 642 | 321 | 2 | 70 | 30 | 15 | 50 | 0.03 | 90.659
3 | 642 | 321 | 2 | 70 | 45 | 1 | 0 | 0.03 | 115.497
3 | 642 | 321 | 2 | 70 | 45 | 1.5 | 15 | 0.03 | 104.965
3 | 642 | 321 | 2 | 70 | 45 | 1.5 | 20 | 0.03 | 106.797
3 | 642 | 321 | 2 | 70 | 45 | 1.5 | 30 | 0.03 | 100.023
3 | 642 | 321 | 2 | 70 | 45 | 1.5 | 40 | 0.03 | 98.047
3 | 642 | 321 | 2 | 70 | 45 | 1.5 | 50 | 0.03 | 99.823
3 | 642 | 321 | 2 | 70 | 45 | 3 | 15 | 0.03 | 97.36
3 | 642 | 321 | 2 | 70 | 45 | 3 | 20 | 0.03 | 94.578
3 | 642 | 321 | 2 | 70 | 45 | 3 | 30 | 0.03 | 90.829
3 | 642 | 321 | 2 | 70 | 45 | 3 | 40 | 0.03 | 95.345
3 | 642 | 321 | 2 | 70 | 45 | 3 | 50 | 0.03 | 91.091
3 | 642 | 321 | 2 | 70 | 45 | 6 | 15 | 0.03 | 91.729
3 | 642 | 321 | 2 | 70 | 45 | 6 | 20 | 0.03 | 89.459
3 | 642 | 321 | 2 | 70 | 45 | 6 | 30 | 0.03 | 84.981
3 | 642 | 321 | 2 | 70 | 45 | 6 | 40 | 0.03 | 81.762
3 | 642 | 321 | 2 | 70 | 45 | 6 | 50 | 0.03 | 84.874
3 | 642 | 321 | 2 | 70 | 45 | 9 | 15 | 0.03 | 85.84
3 | 642 | 321 | 2 | 70 | 45 | 9 | 20 | 0.03 | 83.891
3 | 642 | 321 | 2 | 70 | 45 | 9 | 30 | 0.03 | 76.955
3 | 642 | 321 | 2 | 70 | 45 | 9 | 40 | 0.03 | 77.008
3 | 642 | 321 | 2 | 70 | 45 | 9 | 50 | 0.03 | 76.442
3 | 642 | 321 | 2 | 70 | 45 | 15 | 15 | 0.03 | 85.444
3 | 642 | 321 | 2 | 70 | 45 | 15 | 20 | 0.03 | 83.452
3 | 642 | 321 | 2 | 70 | 45 | 15 | 30 | 0.03 | 76.638
3 | 642 | 321 | 2 | 70 | 45 | 15 | 40 | 0.03 | 76.744
3 | 642 | 321 | 2 | 70 | 45 | 15 | 50 | 0.03 | 76.577
3 | 642 | 321 | 2 | 70 | 0 | 1 | 0 | 0.06 | 129.713
3 | 642 | 321 | 2 | 70 | 0 | 1.5 | 15 | 0.06 | 120.519
3 | 642 | 321 | 2 | 70 | 0 | 1.5 | 20 | 0.06 | 114.659
3 | 642 | 321 | 2 | 70 | 0 | 1.5 | 30 | 0.06 | 114.265
3 | 642 | 321 | 2 | 70 | 0 | 1.5 | 40 | 0.06 | 110.542
3 | 642 | 321 | 2 | 70 | 0 | 1.5 | 50 | 0.06 | 113.797
3 | 642 | 321 | 2 | 70 | 0 | 3 | 15 | 0.06 | 109.126
3 | 642 | 321 | 2 | 70 | 0 | 3 | 20 | 0.06 | 109.027
3 | 642 | 321 | 2 | 70 | 0 | 3 | 30 | 0.06 | 99.369
3 | 642 | 321 | 2 | 70 | 0 | 3 | 40 | 0.06 | 102.706
3 | 642 | 321 | 2 | 70 | 0 | 3 | 50 | 0.06 | 99.364
3 | 642 | 321 | 2 | 70 | 0 | 6 | 15 | 0.06 | 100.515
3 | 642 | 321 | 2 | 70 | 0 | 6 | 20 | 0.06 | 97.959
3 | 642 | 321 | 2 | 70 | 0 | 6 | 30 | 0.06 | 94.468
3 | 642 | 321 | 2 | 70 | 0 | 6 | 40 | 0.06 | 98.378
3 | 642 | 321 | 2 | 70 | 0 | 6 | 50 | 0.06 | 94.218
3 | 642 | 321 | 2 | 70 | 0 | 9 | 15 | 0.06 | 99.12
3 | 642 | 321 | 2 | 70 | 0 | 9 | 20 | 0.06 | 95.736
3 | 642 | 321 | 2 | 70 | 0 | 9 | 30 | 0.06 | 88.466
3 | 642 | 321 | 2 | 70 | 0 | 9 | 40 | 0.06 | 91.877
3 | 642 | 321 | 2 | 70 | 0 | 9 | 50 | 0.06 | 88.224
3 | 642 | 321 | 2 | 70 | 0 | 15 | 15 | 0.06 | 99.009
3 | 642 | 321 | 2 | 70 | 0 | 15 | 20 | 0.06 | 95.738
3 | 642 | 321 | 2 | 70 | 0 | 15 | 30 | 0.06 | 88.394
3 | 642 | 321 | 2 | 70 | 0 | 15 | 40 | 0.06 | 91.456
3 | 642 | 321 | 2 | 70 | 0 | 15 | 50 | 0.06 | 88.412
3 | 642 | 321 | 2 | 70 | 15 | 1 | 0 | 0.06 | 128.59
3 | 642 | 321 | 2 | 70 | 15 | 1.5 | 15 | 0.06 | 117.597
3 | 642 | 321 | 2 | 70 | 15 | 1.5 | 20 | 0.06 | 116.045
3 | 642 | 321 | 2 | 70 | 15 | 1.5 | 30 | 0.06 | 110.748
3 | 642 | 321 | 2 | 70 | 15 | 1.5 | 40 | 0.06 | 110.352
3 | 642 | 321 | 2 | 70 | 15 | 1.5 | 50 | 0.06 | 111.042
3 | 642 | 321 | 2 | 70 | 15 | 3 | 15 | 0.06 | 106.519
3 | 642 | 321 | 2 | 70 | 15 | 3 | 20 | 0.06 | 104.861
3 | 642 | 321 | 2 | 70 | 15 | 3 | 30 | 0.06 | 104.076
3 | 642 | 321 | 2 | 70 | 15 | 3 | 40 | 0.06 | 103.697
3 | 642 | 321 | 2 | 70 | 15 | 3 | 50 | 0.06 | 103.773
3 | 642 | 321 | 2 | 70 | 15 | 6 | 15 | 0.06 | 98.85
3 | 642 | 321 | 2 | 70 | 15 | 6 | 20 | 0.06 | 101.333
3 | 642 | 321 | 2 | 70 | 15 | 6 | 30 | 0.06 | 96.325
3 | 642 | 321 | 2 | 70 | 15 | 6 | 40 | 0.06 | 96.314
3 | 642 | 321 | 2 | 70 | 15 | 6 | 50 | 0.06 | 96.252
3 | 642 | 321 | 2 | 70 | 15 | 9 | 15 | 0.06 | 97.315
3 | 642 | 321 | 2 | 70 | 15 | 9 | 20 | 0.06 | 93.847
3 | 642 | 321 | 2 | 70 | 15 | 9 | 30 | 0.06 | 92.167
3 | 642 | 321 | 2 | 70 | 15 | 9 | 40 | 0.06 | 91.245
3 | 642 | 321 | 2 | 70 | 15 | 9 | 50 | 0.06 | 91.978
3 | 642 | 321 | 2 | 70 | 15 | 15 | 15 | 0.06 | 97.152
3 | 642 | 321 | 2 | 70 | 15 | 15 | 20 | 0.06 | 93.786
3 | 642 | 321 | 2 | 70 | 15 | 15 | 30 | 0.06 | 92.025
3 | 642 | 321 | 2 | 70 | 15 | 15 | 40 | 0.06 | 91.059
3 | 642 | 321 | 2 | 70 | 15 | 15 | 50 | 0.06 | 92.051
3 | 642 | 321 | 2 | 70 | 30 | 1 | 0 | 0.06 | 117.992
3 | 642 | 321 | 2 | 70 | 30 | 1.5 | 15 | 0.06 | 113.071
3 | 642 | 321 | 2 | 70 | 30 | 1.5 | 20 | 0.06 | 106.598
3 | 642 | 321 | 2 | 70 | 30 | 1.5 | 30 | 0.06 | 105.818
3 | 642 | 321 | 2 | 70 | 30 | 1.5 | 40 | 0.06 | 105.306
3 | 642 | 321 | 2 | 70 | 30 | 1.5 | 50 | 0.06 | 105.716
3 | 642 | 321 | 2 | 70 | 30 | 3 | 15 | 0.06 | 100.646
3 | 642 | 321 | 2 | 70 | 30 | 3 | 20 | 0.06 | 97.284
3 | 642 | 321 | 2 | 70 | 30 | 3 | 30 | 0.06 | 95.216
3 | 642 | 321 | 2 | 70 | 30 | 3 | 40 | 0.06 | 95.949
3 | 642 | 321 | 2 | 70 | 30 | 3 | 50 | 0.06 | 95.32
3 | 642 | 321 | 2 | 70 | 30 | 6 | 15 | 0.06 | 93.309
3 | 642 | 321 | 2 | 70 | 30 | 6 | 20 | 0.06 | 92.258
3 | 642 | 321 | 2 | 70 | 30 | 6 | 30 | 0.06 | 87.745
3 | 642 | 321 | 2 | 70 | 30 | 6 | 40 | 0.06 | 88.089
3 | 642 | 321 | 2 | 70 | 30 | 6 | 50 | 0.06 | 88.27
3 | 642 | 321 | 2 | 70 | 30 | 9 | 15 | 0.06 | 87.303
3 | 642 | 321 | 2 | 70 | 30 | 9 | 20 | 0.06 | 85.977
3 | 642 | 321 | 2 | 70 | 30 | 9 | 30 | 0.06 | 82.173
3 | 642 | 321 | 2 | 70 | 30 | 9 | 40 | 0.06 | 83.795
3 | 642 | 321 | 2 | 70 | 30 | 9 | 50 | 0.06 | 81.563
3 | 642 | 321 | 2 | 70 | 30 | 15 | 15 | 0.06 | 87.413
3 | 642 | 321 | 2 | 70 | 30 | 15 | 20 | 0.06 | 85.464
3 | 642 | 321 | 2 | 70 | 30 | 15 | 30 | 0.06 | 81.924
3 | 642 | 321 | 2 | 70 | 30 | 15 | 40 | 0.06 | 83.625
3 | 642 | 321 | 2 | 70 | 30 | 15 | 50 | 0.06 | 81.566
3 | 642 | 321 | 2 | 70 | 45 | 1 | 0 | 0.06 | 106.045
3 | 642 | 321 | 2 | 70 | 45 | 1.5 | 15 | 0.06 | 96.099
3 | 642 | 321 | 2 | 70 | 45 | 1.5 | 20 | 0.06 | 98.067
3 | 642 | 321 | 2 | 70 | 45 | 1.5 | 30 | 0.06 | 95.185
3 | 642 | 321 | 2 | 70 | 45 | 1.5 | 40 | 0.06 | 91.847
3 | 642 | 321 | 2 | 70 | 45 | 1.5 | 50 | 0.06 | 95.274
3 | 642 | 321 | 2 | 70 | 45 | 3 | 15 | 0.06 | 89.327
3 | 642 | 321 | 2 | 70 | 45 | 3 | 20 | 0.06 | 89.593
3 | 642 | 321 | 2 | 70 | 45 | 3 | 30 | 0.06 | 81.964
3 | 642 | 321 | 2 | 70 | 45 | 3 | 40 | 0.06 | 85.622
3 | 642 | 321 | 2 | 70 | 45 | 3 | 50 | 0.06 | 81.897
3 | 642 | 321 | 2 | 70 | 45 | 6 | 15 | 0.06 | 83.947
3 | 642 | 321 | 2 | 70 | 45 | 6 | 20 | 0.06 | 78.265
3 | 642 | 321 | 2 | 70 | 45 | 6 | 30 | 0.06 | 72.992
3 | 642 | 321 | 2 | 70 | 45 | 6 | 40 | 0.06 | 75.091
3 | 642 | 321 | 2 | 70 | 45 | 6 | 50 | 0.06 | 72.964
3 | 642 | 321 | 2 | 70 | 45 | 9 | 15 | 0.06 | 78.705
3 | 642 | 321 | 2 | 70 | 45 | 9 | 20 | 0.06 | 77.429
3 | 642 | 321 | 2 | 70 | 45 | 9 | 30 | 0.06 | 71.735
3 | 642 | 321 | 2 | 70 | 45 | 9 | 40 | 0.06 | 67.522
3 | 642 | 321 | 2 | 70 | 45 | 9 | 50 | 0.06 | 71.617
3 | 642 | 321 | 2 | 70 | 45 | 15 | 15 | 0.06 | 78.021
3 | 642 | 321 | 2 | 70 | 45 | 15 | 20 | 0.06 | 77.392
3 | 642 | 321 | 2 | 70 | 45 | 15 | 30 | 0.06 | 71.447
3 | 642 | 321 | 2 | 70 | 45 | 15 | 40 | 0.06 | 66.967
3 | 642 | 321 | 2 | 70 | 45 | 15 | 50 | 0.06 | 71.325
3 | 642 | 321 | 2 | 70 | 0 | 1 | 0 | 0.1 | 112.745
3 | 642 | 321 | 2 | 70 | 0 | 1.5 | 15 | 0.1 | 102.37
3 | 642 | 321 | 2 | 70 | 0 | 1.5 | 20 | 0.1 | 103.035
3 | 642 | 321 | 2 | 70 | 0 | 1.5 | 30 | 0.1 | 100.07
3 | 642 | 321 | 2 | 70 | 0 | 1.5 | 40 | 0.1 | 96.52
3 | 642 | 321 | 2 | 70 | 0 | 1.5 | 50 | 0.1 | 100.383
3 | 642 | 321 | 2 | 70 | 0 | 3 | 15 | 0.1 | 92.368
3 | 642 | 321 | 2 | 70 | 0 | 3 | 20 | 0.1 | 94.024
3 | 642 | 321 | 2 | 70 | 0 | 3 | 30 | 0.1 | 87.677
3 | 642 | 321 | 2 | 70 | 0 | 3 | 40 | 0.1 | 89.299
3 | 642 | 321 | 2 | 70 | 0 | 3 | 50 | 0.1 | 87.213
3 | 642 | 321 | 2 | 70 | 0 | 6 | 15 | 0.1 | 88.314
3 | 642 | 321 | 2 | 70 | 0 | 6 | 20 | 0.1 | 86.001
3 | 642 | 321 | 2 | 70 | 0 | 6 | 30 | 0.1 | 79.356
3 | 642 | 321 | 2 | 70 | 0 | 6 | 40 | 0.1 | 82.858
3 | 642 | 321 | 2 | 70 | 0 | 6 | 50 | 0.1 | 79.613
3 | 642 | 321 | 2 | 70 | 0 | 9 | 15 | 0.1 | 81.027
3 | 642 | 321 | 2 | 70 | 0 | 9 | 20 | 0.1 | 81.78
3 | 642 | 321 | 2 | 70 | 0 | 9 | 30 | 0.1 | 76.683
3 | 642 | 321 | 2 | 70 | 0 | 9 | 40 | 0.1 | 78.122
3 | 642 | 321 | 2 | 70 | 0 | 9 | 50 | 0.1 | 76.65
3 | 642 | 321 | 2 | 70 | 0 | 15 | 15 | 0.1 | 80.526
3 | 642 | 321 | 2 | 70 | 0 | 15 | 20 | 0.1 | 81.534
3 | 642 | 321 | 2 | 70 | 0 | 15 | 30 | 0.1 | 76.509
3 | 642 | 321 | 2 | 70 | 0 | 15 | 40 | 0.1 | 77.597
3 | 642 | 321 | 2 | 70 | 0 | 15 | 50 | 0.1 | 76.483
3 | 642 | 321 | 2 | 70 | 15 | 1 | 0 | 0.1 | 114.58
3 | 642 | 321 | 2 | 70 | 15 | 1.5 | 15 | 0.1 | 102.257
3 | 642 | 321 | 2 | 70 | 15 | 1.5 | 20 | 0.1 | 104.394
3 | 642 | 321 | 2 | 70 | 15 | 1.5 | 30 | 0.1 | 100.237
3 | 642 | 321 | 2 | 70 | 15 | 1.5 | 40 | 0.1 | 94.71
3 | 642 | 321 | 2 | 70 | 15 | 1.5 | 50 | 0.1 | 99.936
3 | 642 | 321 | 2 | 70 | 15 | 3 | 15 | 0.1 | 94.666
3 | 642 | 321 | 2 | 70 | 15 | 3 | 20 | 0.1 | 89.708
3 | 642 | 321 | 2 | 70 | 15 | 3 | 30 | 0.1 | 87.984
3 | 642 | 321 | 2 | 70 | 15 | 3 | 40 | 0.1 | 89.966
3 | 642 | 321 | 2 | 70 | 15 | 3 | 50 | 0.1 | 88.434
3 | 642 | 321 | 2 | 70 | 15 | 6 | 15 | 0.1 | 81.644
3 | 642 | 321 | 2 | 70 | 15 | 6 | 20 | 0.1 | 87.514
3 | 642 | 321 | 2 | 70 | 15 | 6 | 30 | 0.1 | 81.04
3 | 642 | 321 | 2 | 70 | 15 | 6 | 40 | 0.1 | 83.034
3 | 642 | 321 | 2 | 70 | 15 | 6 | 50 | 0.1 | 80.802
3 | 642 | 321 | 2 | 70 | 15 | 9 | 15 | 0.1 | 86.393
3 | 642 | 321 | 2 | 70 | 15 | 9 | 20 | 0.1 | 79.232
3 | 642 | 321 | 2 | 70 | 15 | 9 | 30 | 0.1 | 78.883
3 | 642 | 321 | 2 | 70 | 15 | 9 | 40 | 0.1 | 77.17
3 | 642 | 321 | 2 | 70 | 15 | 9 | 50 | 0.1 | 78.626
3 | 642 | 321 | 2 | 70 | 15 | 15 | 15 | 0.1 | 85.95
3 | 642 | 321 | 2 | 70 | 15 | 15 | 20 | 0.1 | 79.138
3 | 642 | 321 | 2 | 70 | 15 | 15 | 30 | 0.1 | 78.281
3 | 642 | 321 | 2 | 70 | 15 | 15 | 40 | 0.1 | 76.85
3 | 642 | 321 | 2 | 70 | 15 | 15 | 50 | 0.1 | 77.997
3 | 642 | 321 | 2 | 70 | 30 | 1 | 0 | 0.1 | 109.106
3 | 642 | 321 | 2 | 70 | 30 | 1.5 | 15 | 0.1 | 97.833
3 | 642 | 321 | 2 | 70 | 30 | 1.5 | 20 | 0.1 | 94.203
3 | 642 | 321 | 2 | 70 | 30 | 1.5 | 30 | 0.1 | 94.702
3 | 642 | 321 | 2 | 70 | 30 | 1.5 | 40 | 0.1 | 92.599
3 | 642 | 321 | 2 | 70 | 30 | 1.5 | 50 | 0.1 | 94.412
3 | 642 | 321 | 2 | 70 | 30 | 3 | 15 | 0.1 | 91.166
3 | 642 | 321 | 2 | 70 | 30 | 3 | 20 | 0.1 | 83.518
3 | 642 | 321 | 2 | 70 | 30 | 3 | 30 | 0.1 | 87.284
3 | 642 | 321 | 2 | 70 | 30 | 3 | 40 | 0.1 | 84.986
3 | 642 | 321 | 2 | 70 | 30 | 3 | 50 | 0.1 | 86.933
3 | 642 | 321 | 2 | 70 | 30 | 6 | 15 | 0.1 | 83.787
3 | 642 | 321 | 2 | 70 | 30 | 6 | 20 | 0.1 | 74.973
3 | 642 | 321 | 2 | 70 | 30 | 6 | 30 | 0.1 | 72.11
3 | 642 | 321 | 2 | 70 | 30 | 6 | 40 | 0.1 | 78.437
3 | 642 | 321 | 2 | 70 | 30 | 6 | 50 | 0.1 | 71.823
3 | 642 | 321 | 2 | 70 | 30 | 9 | 15 | 0.1 | 79.194
3 | 642 | 321 | 2 | 70 | 30 | 9 | 20 | 0.1 | 76.196
3 | 642 | 321 | 2 | 70 | 30 | 9 | 30 | 0.1 | 68.245
3 | 642 | 321 | 2 | 70 | 30 | 9 | 40 | 0.1 | 69.827
3 | 642 | 321 | 2 | 70 | 30 | 9 | 50 | 0.1 | 68.262
3 | 642 | 321 | 2 | 70 | 30 | 15 | 15 | 0.1 | 78.906
3 | 642 | 321 | 2 | 70 | 30 | 15 | 20 | 0.1 | 75.663
3 | 642 | 321 | 2 | 70 | 30 | 15 | 30 | 0.1 | 67.645
3 | 642 | 321 | 2 | 70 | 30 | 15 | 40 | 0.1 | 69.423
3 | 642 | 321 | 2 | 70 | 30 | 15 | 50 | 0.1 | 67.465
3 | 642 | 321 | 2 | 70 | 45 | 1 | 0 | 0.1 | 96.881
3 | 642 | 321 | 2 | 70 | 45 | 1.5 | 15 | 0.1 | 86.445
3 | 642 | 321 | 2 | 70 | 45 | 1.5 | 20 | 0.1 | 87.301
3 | 642 | 321 | 2 | 70 | 45 | 1.5 | 30 | 0.1 | 80.543
3 | 642 | 321 | 2 | 70 | 45 | 1.5 | 40 | 0.1 | 80.676
3 | 642 | 321 | 2 | 70 | 45 | 1.5 | 50 | 0.1 | 80.412
3 | 642 | 321 | 2 | 70 | 45 | 3 | 15 | 0.1 | 78.472
3 | 642 | 321 | 2 | 70 | 45 | 3 | 20 | 0.1 | 78.554
3 | 642 | 321 | 2 | 70 | 45 | 3 | 30 | 0.1 | 73.75
3 | 642 | 321 | 2 | 70 | 45 | 3 | 40 | 0.1 | 69.698
3 | 642 | 321 | 2 | 70 | 45 | 3 | 50 | 0.1 | 73.468
3 | 642 | 321 | 2 | 70 | 45 | 6 | 15 | 0.1 | 73.602
3 | 642 | 321 | 2 | 70 | 45 | 6 | 20 | 0.1 | 72.658
3 | 642 | 321 | 2 | 70 | 45 | 6 | 30 | 0.1 | 67.844
3 | 642 | 321 | 2 | 70 | 45 | 6 | 40 | 0.1 | 62.857
3 | 642 | 321 | 2 | 70 | 45 | 6 | 50 | 0.1 | 67.275
3 | 642 | 321 | 2 | 70 | 45 | 9 | 15 | 0.1 | 66.942
3 | 642 | 321 | 2 | 70 | 45 | 9 | 20 | 0.1 | 61.003
3 | 642 | 321 | 2 | 70 | 45 | 9 | 30 | 0.1 | 61.486
3 | 642 | 321 | 2 | 70 | 45 | 9 | 40 | 0.1 | 59.44
3 | 642 | 321 | 2 | 70 | 45 | 9 | 50 | 0.1 | 61.162
3 | 642 | 321 | 2 | 70 | 45 | 15 | 15 | 0.1 | 66.543
3 | 642 | 321 | 2 | 70 | 45 | 15 | 20 | 0.1 | 60.221
3 | 642 | 321 | 2 | 70 | 45 | 15 | 30 | 0.1 | 61.271
3 | 642 | 321 | 2 | 70 | 45 | 15 | 40 | 0.1 | 59.413
3 | 642 | 321 | 2 | 70 | 45 | 15 | 50 | 0.1 | 61.478
3 | 642 | 321 | 2 | 70 | 0 | 1 | 0 | 0.14 | 107.27
3 | 642 | 321 | 2 | 70 | 0 | 1.5 | 15 | 0.14 | 91.517
3 | 642 | 321 | 2 | 70 | 0 | 1.5 | 20 | 0.14 | 94.396
3 | 642 | 321 | 2 | 70 | 0 | 1.5 | 30 | 0.14 | 88.668
3 | 642 | 321 | 2 | 70 | 0 | 1.5 | 40 | 0.14 | 98.948
3 | 642 | 321 | 2 | 70 | 0 | 1.5 | 50 | 0.14 | 88.553
3 | 642 | 321 | 2 | 70 | 0 | 3 | 15 | 0.14 | 85.713
3 | 642 | 321 | 2 | 70 | 0 | 3 | 20 | 0.14 | 87.643
3 | 642 | 321 | 2 | 70 | 0 | 3 | 30 | 0.14 | 86.505
3 | 642 | 321 | 2 | 70 | 0 | 3 | 40 | 0.14 | 78.415
3 | 642 | 321 | 2 | 70 | 0 | 3 | 50 | 0.14 | 86.112
3 | 642 | 321 | 2 | 70 | 0 | 6 | 15 | 0.14 | 79.634
3 | 642 | 321 | 2 | 70 | 0 | 6 | 20 | 0.14 | 76.928
3 | 642 | 321 | 2 | 70 | 0 | 6 | 30 | 0.14 | 76.585
3 | 642 | 321 | 2 | 70 | 0 | 6 | 40 | 0.14 | 74.711
3 | 642 | 321 | 2 | 70 | 0 | 6 | 50 | 0.14 | 76.738
3 | 642 | 321 | 2 | 70 | 0 | 9 | 15 | 0.14 | 71.443
3 | 642 | 321 | 2 | 70 | 0 | 9 | 20 | 0.14 | 72.237
3 | 642 | 321 | 2 | 70 | 0 | 9 | 30 | 0.14 | 72.611
3 | 642 | 321 | 2 | 70 | 0 | 9 | 40 | 0.14 | 65.824
3 | 642 | 321 | 2 | 70 | 0 | 9 | 50 | 0.14 | 72.245
3 | 642 | 321 | 2 | 70 | 0 | 15 | 15 | 0.14 | 70.964
3 | 642 | 321 | 2 | 70 | 0 | 15 | 20 | 0.14 | 71.896
3 | 642 | 321 | 2 | 70 | 0 | 15 | 30 | 0.14 | 72.228
3 | 642 | 321 | 2 | 70 | 0 | 15 | 40 | 0.14 | 65.741
3 | 642 | 321 | 2 | 70 | 0 | 15 | 50 | 0.14 | 71.902
3 | 642 | 321 | 2 | 70 | 15 | 1 | 0 | 0.14 | 99.783
3 | 642 | 321 | 2 | 70 | 15 | 1.5 | 15 | 0.14 | 97.45
3 | 642 | 321 | 2 | 70 | 15 | 1.5 | 20 | 0.14 | 97.838
3 | 642 | 321 | 2 | 70 | 15 | 1.5 | 30 | 0.14 | 87.306
3 | 642 | 321 | 2 | 70 | 15 | 1.5 | 40 | 0.14 | 93.508
3 | 642 | 321 | 2 | 70 | 15 | 1.5 | 50 | 0.14 | 87.655
3 | 642 | 321 | 2 | 70 | 15 | 3 | 15 | 0.14 | 87.741
3 | 642 | 321 | 2 | 70 | 15 | 3 | 20 | 0.14 | 83.429
3 | 642 | 321 | 2 | 70 | 15 | 3 | 30 | 0.14 | 81.483
3 | 642 | 321 | 2 | 70 | 15 | 3 | 40 | 0.14 | 81.19
3 | 642 | 321 | 2 | 70 | 15 | 3 | 50 | 0.14 | 81.129
3 | 642 | 321 | 2 | 70 | 15 | 6 | 15 | 0.14 | 80.296
3 | 642 | 321 | 2 | 70 | 15 | 6 | 20 | 0.14 | 74.246
3 | 642 | 321 | 2 | 70 | 15 | 6 | 30 | 0.14 | 72.661
3 | 642 | 321 | 2 | 70 | 15 | 6 | 40 | 0.14 | 70.022
3 | 642 | 321 | 2 | 70 | 15 | 6 | 50 | 0.14 | 72.244
3 | 642 | 321 | 2 | 70 | 15 | 9 | 15 | 0.14 | 76.924
3 | 642 | 321 | 2 | 70 | 15 | 9 | 20 | 0.14 | 71.119
3 | 642 | 321 | 2 | 70 | 15 | 9 | 30 | 0.14 | 73.705
3 | 642 | 321 | 2 | 70 | 15 | 9 | 40 | 0.14 | 76.395
3 | 642 | 321 | 2 | 70 | 15 | 9 | 50 | 0.14 | 73.977
3 | 642 | 321 | 2 | 70 | 15 | 15 | 15 | 0.14 | 76.419
3 | 642 | 321 | 2 | 70 | 15 | 15 | 20 | 0.14 | 70.675
3 | 642 | 321 | 2 | 70 | 15 | 15 | 30 | 0.14 | 73.115
3 | 642 | 321 | 2 | 70 | 15 | 15 | 40 | 0.14 | 76.09
3 | 642 | 321 | 2 | 70 | 15 | 15 | 50 | 0.14 | 73.692
3 | 642 | 321 | 2 | 70 | 30 | 1 | 0 | 0.14 | 97.418
3 | 642 | 321 | 2 | 70 | 30 | 1.5 | 15 | 0.14 | 93.612
3 | 642 | 321 | 2 | 70 | 30 | 1.5 | 20 | 0.14 | 86.621
3 | 642 | 321 | 2 | 70 | 30 | 1.5 | 30 | 0.14 | 86.825
3 | 642 | 321 | 2 | 70 | 30 | 1.5 | 40 | 0.14 | 85.962
3 | 642 | 321 | 2 | 70 | 30 | 1.5 | 50 | 0.14 | 86.903
3 | 642 | 321 | 2 | 70 | 30 | 3 | 15 | 0.14 | 78.196
3 | 642 | 321 | 2 | 70 | 30 | 3 | 20 | 0.14 | 81.017
3 | 642 | 321 | 2 | 70 | 30 | 3 | 30 | 0.14 | 72.727
3 | 642 | 321 | 2 | 70 | 30 | 3 | 40 | 0.14 | 79.904
3 | 642 | 321 | 2 | 70 | 30 | 3 | 50 | 0.14 | 72.79
3 | 642 | 321 | 2 | 70 | 30 | 6 | 15 | 0.14 | 71.267
3 | 642 | 321 | 2 | 70 | 30 | 6 | 20 | 0.14 | 66.163
3 | 642 | 321 | 2 | 70 | 30 | 6 | 30 | 0.14 | 67.692
3 | 642 | 321 | 2 | 70 | 30 | 6 | 40 | 0.14 | 59.609
3 | 642 | 321 | 2 | 70 | 30 | 6 | 50 | 0.14 | 67.41
3 | 642 | 321 | 2 | 70 | 30 | 9 | 15 | 0.14 | 73.057
3 | 642 | 321 | 2 | 70 | 30 | 9 | 20 | 0.14 | 61.491
3 | 642 | 321 | 2 | 70 | 30 | 9 | 30 | 0.14 | 64.367
3 | 642 | 321 | 2 | 70 | 30 | 9 | 40 | 0.14 | 58.807
3 | 642 | 321 | 2 | 70 | 30 | 9 | 50 | 0.14 | 64.393
3 | 642 | 321 | 2 | 70 | 30 | 15 | 15 | 0.14 | 72.742
3 | 642 | 321 | 2 | 70 | 30 | 15 | 20 | 0.14 | 60.683
3 | 642 | 321 | 2 | 70 | 30 | 15 | 30 | 0.14 | 63.885
3 | 642 | 321 | 2 | 70 | 30 | 15 | 40 | 0.14 | 58.317
3 | 642 | 321 | 2 | 70 | 30 | 15 | 50 | 0.14 | 63.803
3 | 642 | 321 | 2 | 70 | 45 | 1 | 0 | 0.14 | 93.93
3 | 642 | 321 | 2 | 70 | 45 | 1.5 | 15 | 0.14 | 78.572
3 | 642 | 321 | 2 | 70 | 45 | 1.5 | 20 | 0.14 | 79.442
3 | 642 | 321 | 2 | 70 | 45 | 1.5 | 30 | 0.14 | 71.186
3 | 642 | 321 | 2 | 70 | 45 | 1.5 | 40 | 0.14 | 69.746
3 | 642 | 321 | 2 | 70 | 45 | 1.5 | 50 | 0.14 | 70.697
3 | 642 | 321 | 2 | 70 | 45 | 3 | 15 | 0.14 | 70.118
3 | 642 | 321 | 2 | 70 | 45 | 3 | 20 | 0.14 | 72.253
3 | 642 | 321 | 2 | 70 | 45 | 3 | 30 | 0.14 | 62.96
3 | 642 | 321 | 2 | 70 | 45 | 3 | 40 | 0.14 | 64.154
3 | 642 | 321 | 2 | 70 | 45 | 3 | 50 | 0.14 | 62.798
3 | 642 | 321 | 2 | 70 | 45 | 6 | 15 | 0.14 | 63.947
3 | 642 | 321 | 2 | 70 | 45 | 6 | 20 | 0.14 | 59.787
3 | 642 | 321 | 2 | 70 | 45 | 6 | 30 | 0.14 | 60.211
3 | 642 | 321 | 2 | 70 | 45 | 6 | 40 | 0.14 | 52.597
3 | 642 | 321 | 2 | 70 | 45 | 6 | 50 | 0.14 | 60.454
3 | 642 | 321 | 2 | 70 | 45 | 9 | 15 | 0.14 | 57.564
3 | 642 | 321 | 2 | 70 | 45 | 9 | 20 | 0.14 | 53.959
3 | 642 | 321 | 2 | 70 | 45 | 9 | 30 | 0.14 | 57.196
3 | 642 | 321 | 2 | 70 | 45 | 9 | 40 | 0.14 | 54.718
3 | 642 | 321 | 2 | 70 | 45 | 9 | 50 | 0.14 | 56.657
3 | 642 | 321 | 2 | 70 | 45 | 15 | 15 | 0.14 | 57.012
3 | 642 | 321 | 2 | 70 | 45 | 15 | 20 | 0.14 | 53.291
3 | 642 | 321 | 2 | 70 | 45 | 15 | 30 | 0.14 | 56.724
3 | 642 | 321 | 2 | 70 | 45 | 15 | 40 | 0.14 | 54.147
3 | 642 | 321 | 2 | 70 | 45 | 15 | 50 | 0.14 | 56.615
3 | 642 | 321 | 2 | 80 | 0 | 1 | 0 | 0.03 | 125.657
3 | 642 | 321 | 2 | 80 | 0 | 1.5 | 15 | 0.03 | 115.188
3 | 642 | 321 | 2 | 80 | 0 | 1.5 | 20 | 0.03 | 112.316
3 | 642 | 321 | 2 | 80 | 0 | 1.5 | 30 | 0.03 | 110.341
3 | 642 | 321 | 2 | 80 | 0 | 1.5 | 40 | 0.03 | 107.33
3 | 642 | 321 | 2 | 80 | 0 | 1.5 | 50 | 0.03 | 110.311
3 | 642 | 321 | 2 | 80 | 0 | 3 | 15 | 0.03 | 107.473
3 | 642 | 321 | 2 | 80 | 0 | 3 | 20 | 0.03 | 103.127
3 | 642 | 321 | 2 | 80 | 0 | 3 | 30 | 0.03 | 100.983
3 | 642 | 321 | 2 | 80 | 0 | 3 | 40 | 0.03 | 102.063
3 | 642 | 321 | 2 | 80 | 0 | 3 | 50 | 0.03 | 100.753
3 | 642 | 321 | 2 | 80 | 0 | 6 | 15 | 0.03 | 99.537
3 | 642 | 321 | 2 | 80 | 0 | 6 | 20 | 0.03 | 94.525
3 | 642 | 321 | 2 | 80 | 0 | 6 | 30 | 0.03 | 88.731
3 | 642 | 321 | 2 | 80 | 0 | 6 | 40 | 0.03 | 93.333
3 | 642 | 321 | 2 | 80 | 0 | 6 | 50 | 0.03 | 88.214
3 | 642 | 321 | 2 | 80 | 0 | 9 | 15 | 0.03 | 92.938
3 | 642 | 321 | 2 | 80 | 0 | 9 | 20 | 0.03 | 91.535
3 | 642 | 321 | 2 | 80 | 0 | 9 | 30 | 0.03 | 86.526
3 | 642 | 321 | 2 | 80 | 0 | 9 | 40 | 0.03 | 85.714
3 | 642 | 321 | 2 | 80 | 0 | 9 | 50 | 0.03 | 86.355
3 | 642 | 321 | 2 | 80 | 0 | 15 | 15 | 0.03 | 92.686
3 | 642 | 321 | 2 | 80 | 0 | 15 | 20 | 0.03 | 90.955
3 | 642 | 321 | 2 | 80 | 0 | 15 | 30 | 0.03 | 85.927
3 | 642 | 321 | 2 | 80 | 0 | 15 | 40 | 0.03 | 85.446
3 | 642 | 321 | 2 | 80 | 0 | 15 | 50 | 0.03 | 85.682
3 | 642 | 321 | 2 | 80 | 15 | 1 | 0 | 0.03 | 125.207
3 | 642 | 321 | 2 | 80 | 15 | 1.5 | 15 | 0.03 | 115.918
3 | 642 | 321 | 2 | 80 | 15 | 1.5 | 20 | 0.03 | 115.686
3 | 642 | 321 | 2 | 80 | 15 | 1.5 | 30 | 0.03 | 111.229
3 | 642 | 321 | 2 | 80 | 15 | 1.5 | 40 | 0.03 | 109.319
3 | 642 | 321 | 2 | 80 | 15 | 1.5 | 50 | 0.03 | 110.916
3 | 642 | 321 | 2 | 80 | 15 | 3 | 15 | 0.03 | 103.195
3 | 642 | 321 | 2 | 80 | 15 | 3 | 20 | 0.03 | 104.927
3 | 642 | 321 | 2 | 80 | 15 | 3 | 30 | 0.03 | 99.822
3 | 642 | 321 | 2 | 80 | 15 | 3 | 40 | 0.03 | 99.696
3 | 642 | 321 | 2 | 80 | 15 | 3 | 50 | 0.03 | 99.524
3 | 642 | 321 | 2 | 80 | 15 | 6 | 15 | 0.03 | 100.52
3 | 642 | 321 | 2 | 80 | 15 | 6 | 20 | 0.03 | 97.889
3 | 642 | 321 | 2 | 80 | 15 | 6 | 30 | 0.03 | 93.885
3 | 642 | 321 | 2 | 80 | 15 | 6 | 40 | 0.03 | 96.102
3 | 642 | 321 | 2 | 80 | 15 | 6 | 50 | 0.03 | 94.238
3 | 642 | 321 | 2 | 80 | 15 | 9 | 15 | 0.03 | 93.511
3 | 642 | 321 | 2 | 80 | 15 | 9 | 20 | 0.03 | 91.114
3 | 642 | 321 | 2 | 80 | 15 | 9 | 30 | 0.03 | 85.769
3 | 642 | 321 | 2 | 80 | 15 | 9 | 40 | 0.03 | 85.053
3 | 642 | 321 | 2 | 80 | 15 | 9 | 50 | 0.03 | 85.606
3 | 642 | 321 | 2 | 80 | 15 | 15 | 15 | 0.03 | 93.237
3 | 642 | 321 | 2 | 80 | 15 | 15 | 20 | 0.03 | 91.003
3 | 642 | 321 | 2 | 80 | 15 | 15 | 30 | 0.03 | 85.589
3 | 642 | 321 | 2 | 80 | 15 | 15 | 40 | 0.03 | 84.714
3 | 642 | 321 | 2 | 80 | 15 | 15 | 50 | 0.03 | 85.401
3 | 642 | 321 | 2 | 80 | 30 | 1 | 0 | 0.03 | 115.837
3 | 642 | 321 | 2 | 80 | 30 | 1.5 | 15 | 0.03 | 107.314
3 | 642 | 321 | 2 | 80 | 30 | 1.5 | 20 | 0.03 | 104.871
3 | 642 | 321 | 2 | 80 | 30 | 1.5 | 30 | 0.03 | 105.089
3 | 642 | 321 | 2 | 80 | 30 | 1.5 | 40 | 0.03 | 101.495
3 | 642 | 321 | 2 | 80 | 30 | 1.5 | 50 | 0.03 | 104.872
3 | 642 | 321 | 2 | 80 | 30 | 3 | 15 | 0.03 | 97.381
3 | 642 | 321 | 2 | 80 | 30 | 3 | 20 | 0.03 | 96.837
3 | 642 | 321 | 2 | 80 | 30 | 3 | 30 | 0.03 | 94.585
3 | 642 | 321 | 2 | 80 | 30 | 3 | 40 | 0.03 | 90.666
3 | 642 | 321 | 2 | 80 | 30 | 3 | 50 | 0.03 | 94.386
3 | 642 | 321 | 2 | 80 | 30 | 6 | 15 | 0.03 | 92.223
3 | 642 | 321 | 2 | 80 | 30 | 6 | 20 | 0.03 | 87.512
3 | 642 | 321 | 2 | 80 | 30 | 6 | 30 | 0.03 | 85.795
3 | 642 | 321 | 2 | 80 | 30 | 6 | 40 | 0.03 | 82.994
3 | 642 | 321 | 2 | 80 | 30 | 6 | 50 | 0.03 | 85.517
3 | 642 | 321 | 2 | 80 | 30 | 9 | 15 | 0.03 | 84.375
3 | 642 | 321 | 2 | 80 | 30 | 9 | 20 | 0.03 | 82.573
3 | 642 | 321 | 2 | 80 | 30 | 9 | 30 | 0.03 | 80.463
3 | 642 | 321 | 2 | 80 | 30 | 9 | 40 | 0.03 | 80.221
3 | 642 | 321 | 2 | 80 | 30 | 9 | 50 | 0.03 | 80.45
3 | 642 | 321 | 2 | 80 | 30 | 15 | 15 | 0.03 | 83.973
3 | 642 | 321 | 2 | 80 | 30 | 15 | 20 | 0.03 | 82.158
3 | 642 | 321 | 2 | 80 | 30 | 15 | 30 | 0.03 | 80.135
3 | 642 | 321 | 2 | 80 | 30 | 15 | 40 | 0.03 | 79.809
3 | 642 | 321 | 2 | 80 | 30 | 15 | 50 | 0.03 | 79.557
3 | 642 | 321 | 2 | 80 | 45 | 1 | 0 | 0.03 | 103.475
3 | 642 | 321 | 2 | 80 | 45 | 1.5 | 15 | 0.03 | 95.752
3 | 642 | 321 | 2 | 80 | 45 | 1.5 | 20 | 0.03 | 93.029
3 | 642 | 321 | 2 | 80 | 45 | 1.5 | 30 | 0.03 | 91.932
3 | 642 | 321 | 2 | 80 | 45 | 1.5 | 40 | 0.03 | 88.791
3 | 642 | 321 | 2 | 80 | 45 | 1.5 | 50 | 0.03 | 92.066
3 | 642 | 321 | 2 | 80 | 45 | 3 | 15 | 0.03 | 86.185
3 | 642 | 321 | 2 | 80 | 45 | 3 | 20 | 0.03 | 85.468
3 | 642 | 321 | 2 | 80 | 45 | 3 | 30 | 0.03 | 85.275
3 | 642 | 321 | 2 | 80 | 45 | 3 | 40 | 0.03 | 80.752
3 | 642 | 321 | 2 | 80 | 45 | 3 | 50 | 0.03 | 85.202
3 | 642 | 321 | 2 | 80 | 45 | 6 | 15 | 0.03 | 79.491
3 | 642 | 321 | 2 | 80 | 45 | 6 | 20 | 0.03 | 79.012
3 | 642 | 321 | 2 | 80 | 45 | 6 | 30 | 0.03 | 72.793
3 | 642 | 321 | 2 | 80 | 45 | 6 | 40 | 0.03 | 73.058
3 | 642 | 321 | 2 | 80 | 45 | 6 | 50 | 0.03 | 72.393
3 | 642 | 321 | 2 | 80 | 45 | 9 | 15 | 0.03 | 73.446
3 | 642 | 321 | 2 | 80 | 45 | 9 | 20 | 0.03 | 73.263
3 | 642 | 321 | 2 | 80 | 45 | 9 | 30 | 0.03 | 68.71
3 | 642 | 321 | 2 | 80 | 45 | 9 | 40 | 0.03 | 68.658
3 | 642 | 321 | 2 | 80 | 45 | 9 | 50 | 0.03 | 69.028
3 | 642 | 321 | 2 | 80 | 45 | 15 | 15 | 0.03 | 73.298
3 | 642 | 321 | 2 | 80 | 45 | 15 | 20 | 0.03 | 72.995
3 | 642 | 321 | 2 | 80 | 45 | 15 | 30 | 0.03 | 68.643
3 | 642 | 321 | 2 | 80 | 45 | 15 | 40 | 0.03 | 68.025
3 | 642 | 321 | 2 | 80 | 45 | 15 | 50 | 0.03 | 68.539
3 | 642 | 321 | 2 | 80 | 0 | 1 | 0 | 0.06 | 116.374
3 | 642 | 321 | 2 | 80 | 0 | 1.5 | 15 | 0.06 | 106.252
3 | 642 | 321 | 2 | 80 | 0 | 1.5 | 20 | 0.06 | 105.92
3 | 642 | 321 | 2 | 80 | 0 | 1.5 | 30 | 0.06 | 100.24
3 | 642 | 321 | 2 | 80 | 0 | 1.5 | 40 | 0.06 | 102.871
3 | 642 | 321 | 2 | 80 | 0 | 1.5 | 50 | 0.06 | 99.862
3 | 642 | 321 | 2 | 80 | 0 | 3 | 15 | 0.06 | 96.879
3 | 642 | 321 | 2 | 80 | 0 | 3 | 20 | 0.06 | 94.719
3 | 642 | 321 | 2 | 80 | 0 | 3 | 30 | 0.06 | 88.237
3 | 642 | 321 | 2 | 80 | 0 | 3 | 40 | 0.06 | 90.722
3 | 642 | 321 | 2 | 80 | 0 | 3 | 50 | 0.06 | 88.391
3 | 642 | 321 | 2 | 80 | 0 | 6 | 15 | 0.06 | 91.334
3 | 642 | 321 | 2 | 80 | 0 | 6 | 20 | 0.06 | 90.213
3 | 642 | 321 | 2 | 80 | 0 | 6 | 30 | 0.06 | 82.793
3 | 642 | 321 | 2 | 80 | 0 | 6 | 40 | 0.06 | 83.004
3 | 642 | 321 | 2 | 80 | 0 | 6 | 50 | 0.06 | 82.545
3 | 642 | 321 | 2 | 80 | 0 | 9 | 15 | 0.06 | 84.996
3 | 642 | 321 | 2 | 80 | 0 | 9 | 20 | 0.06 | 78.518
3 | 642 | 321 | 2 | 80 | 0 | 9 | 30 | 0.06 | 76.664
3 | 642 | 321 | 2 | 80 | 0 | 9 | 40 | 0.06 | 77.449
3 | 642 | 321 | 2 | 80 | 0 | 9 | 50 | 0.06 | 76.423
3 | 642 | 321 | 2 | 80 | 0 | 15 | 15 | 0.06 | 85.042
3 | 642 | 321 | 2 | 80 | 0 | 15 | 20 | 0.06 | 78.281
3 | 642 | 321 | 2 | 80 | 0 | 15 | 30 | 0.06 | 76.384
3 | 642 | 321 | 2 | 80 | 0 | 15 | 40 | 0.06 | 77.201
3 | 642 | 321 | 2 | 80 | 0 | 15 | 50 | 0.06 | 76.036
3 | 642 | 321 | 2 | 80 | 15 | 1 | 0 | 0.06 | 114.842
3 | 642 | 321 | 2 | 80 | 15 | 1.5 | 15 | 0.06 | 105.646
3 | 642 | 321 | 2 | 80 | 15 | 1.5 | 20 | 0.06 | 102.606
3 | 642 | 321 | 2 | 80 | 15 | 1.5 | 30 | 0.06 | 101.033
3 | 642 | 321 | 2 | 80 | 15 | 1.5 | 40 | 0.06 | 102.37
3 | 642 | 321 | 2 | 80 | 15 | 1.5 | 50 | 0.06 | 101.212
3 | 642 | 321 | 2 | 80 | 15 | 3 | 15 | 0.06 | 95.828
3 | 642 | 321 | 2 | 80 | 15 | 3 | 20 | 0.06 | 96.392
3 | 642 | 321 | 2 | 80 | 15 | 3 | 30 | 0.06 | 91.551
3 | 642 | 321 | 2 | 80 | 15 | 3 | 40 | 0.06 | 93.086
3 | 642 | 321 | 2 | 80 | 15 | 3 | 50 | 0.06 | 91.359
3 | 642 | 321 | 2 | 80 | 15 | 6 | 15 | 0.06 | 88.176
3 | 642 | 321 | 2 | 80 | 15 | 6 | 20 | 0.06 | 85.987
3 | 642 | 321 | 2 | 80 | 15 | 6 | 30 | 0.06 | 83.223
3 | 642 | 321 | 2 | 80 | 15 | 6 | 40 | 0.06 | 83.71
3 | 642 | 321 | 2 | 80 | 15 | 6 | 50 | 0.06 | 82.993
3 | 642 | 321 | 2 | 80 | 15 | 9 | 15 | 0.06 | 85.722
3 | 642 | 321 | 2 | 80 | 15 | 9 | 20 | 0.06 | 84.892
3 | 642 | 321 | 2 | 80 | 15 | 9 | 30 | 0.06 | 76.605
3 | 642 | 321 | 2 | 80 | 15 | 9 | 40 | 0.06 | 75.165
3 | 642 | 321 | 2 | 80 | 15 | 9 | 50 | 0.06 | 76.501
3 | 642 | 321 | 2 | 80 | 15 | 15 | 15 | 0.06 | 85.507
3 | 642 | 321 | 2 | 80 | 15 | 15 | 20 | 0.06 | 84.064
3 | 642 | 321 | 2 | 80 | 15 | 15 | 30 | 0.06 | 76.363
3 | 642 | 321 | 2 | 80 | 15 | 15 | 40 | 0.06 | 74.885
3 | 642 | 321 | 2 | 80 | 15 | 15 | 50 | 0.06 | 76.294
3 | 642 | 321 | 2 | 80 | 30 | 1 | 0 | 0.06 | 107.491
3 | 642 | 321 | 2 | 80 | 30 | 1.5 | 15 | 0.06 | 98.194
3 | 642 | 321 | 2 | 80 | 30 | 1.5 | 20 | 0.06 | 95.766
3 | 642 | 321 | 2 | 80 | 30 | 1.5 | 30 | 0.06 | 91.576
3 | 642 | 321 | 2 | 80 | 30 | 1.5 | 40 | 0.06 | 93.175
3 | 642 | 321 | 2 | 80 | 30 | 1.5 | 50 | 0.06 | 91.615
3 | 642 | 321 | 2 | 80 | 30 | 3 | 15 | 0.06 | 90.233
3 | 642 | 321 | 2 | 80 | 30 | 3 | 20 | 0.06 | 87.215
3 | 642 | 321 | 2 | 80 | 30 | 3 | 30 | 0.06 | 85.411
3 | 642 | 321 | 2 | 80 | 30 | 3 | 40 | 0.06 | 86.221
3 | 642 | 321 | 2 | 80 | 30 | 3 | 50 | 0.06 | 85.641
3 | 642 | 321 | 2 | 80 | 30 | 6 | 15 | 0.06 | 84.523
3 | 642 | 321 | 2 | 80 | 30 | 6 | 20 | 0.06 | 81.566
3 | 642 | 321 | 2 | 80 | 30 | 6 | 30 | 0.06 | 79.312
3 | 642 | 321 | 2 | 80 | 30 | 6 | 40 | 0.06 | 78.308
3 | 642 | 321 | 2 | 80 | 30 | 6 | 50 | 0.06 | 79.017
3 | 642 | 321 | 2 | 80 | 30 | 9 | 15 | 0.06 | 76.056
3 | 642 | 321 | 2 | 80 | 30 | 9 | 20 | 0.06 | 76.716
3 | 642 | 321 | 2 | 80 | 30 | 9 | 30 | 0.06 | 71.253
3 | 642 | 321 | 2 | 80 | 30 | 9 | 40 | 0.06 | 67.282
3 | 642 | 321 | 2 | 80 | 30 | 9 | 50 | 0.06 | 70.578
3 | 642 | 321 | 2 | 80 | 30 | 15 | 15 | 0.06 | 75.576
3 | 642 | 321 | 2 | 80 | 30 | 15 | 20 | 0.06 | 76.332
3 | 642 | 321 | 2 | 80 | 30 | 15 | 30 | 0.06 | 70.601
3 | 642 | 321 | 2 | 80 | 30 | 15 | 40 | 0.06 | 66.84
3 | 642 | 321 | 2 | 80 | 30 | 15 | 50 | 0.06 | 70.268
3 | 642 | 321 | 2 | 80 | 45 | 1 | 0 | 0.06 | 98.535
3 | 642 | 321 | 2 | 80 | 45 | 1.5 | 15 | 0.06 | 85.945
3 | 642 | 321 | 2 | 80 | 45 | 1.5 | 20 | 0.06 | 85.67
3 | 642 | 321 | 2 | 80 | 45 | 1.5 | 30 | 0.06 | 85.116
3 | 642 | 321 | 2 | 80 | 45 | 1.5 | 40 | 0.06 | 82.182
3 | 642 | 321 | 2 | 80 | 45 | 1.5 | 50 | 0.06 | 84.915
3 | 642 | 321 | 2 | 80 | 45 | 3 | 15 | 0.06 | 77.95
3 | 642 | 321 | 2 | 80 | 45 | 3 | 20 | 0.06 | 78.567
3 | 642 | 321 | 2 | 80 | 45 | 3 | 30 | 0.06 | 74.797
3 | 642 | 321 | 2 | 80 | 45 | 3 | 40 | 0.06 | 70.991
3 | 642 | 321 | 2 | 80 | 45 | 3 | 50 | 0.06 | 74.749
3 | 642 | 321 | 2 | 80 | 45 | 6 | 15 | 0.06 | 75.734
3 | 642 | 321 | 2 | 80 | 45 | 6 | 20 | 0.06 | 67.869
3 | 642 | 321 | 2 | 80 | 45 | 6 | 30 | 0.06 | 68.763
3 | 642 | 321 | 2 | 80 | 45 | 6 | 40 | 0.06 | 63.569
3 | 642 | 321 | 2 | 80 | 45 | 6 | 50 | 0.06 | 68.318
3 | 642 | 321 | 2 | 80 | 45 | 9 | 15 | 0.06 | 69.779
3 | 642 | 321 | 2 | 80 | 45 | 9 | 20 | 0.06 | 65.679
3 | 642 | 321 | 2 | 80 | 45 | 9 | 30 | 0.06 | 59.573
3 | 642 | 321 | 2 | 80 | 45 | 9 | 40 | 0.06 | 58.553
3 | 642 | 321 | 2 | 80 | 45 | 9 | 50 | 0.06 | 59.481
3 | 642 | 321 | 2 | 80 | 45 | 15 | 15 | 0.06 | 69.199
3 | 642 | 321 | 2 | 80 | 45 | 15 | 20 | 0.06 | 65.195
3 | 642 | 321 | 2 | 80 | 45 | 15 | 30 | 0.06 | 59.092
3 | 642 | 321 | 2 | 80 | 45 | 15 | 40 | 0.06 | 58.418
3 | 642 | 321 | 2 | 80 | 45 | 15 | 50 | 0.06 | 58.736
3 | 642 | 321 | 2 | 80 | 0 | 1 | 0 | 0.1 | 96.237
3 | 642 | 321 | 2 | 80 | 0 | 1.5 | 15 | 0.1 | 87.793
3 | 642 | 321 | 2 | 80 | 0 | 1.5 | 20 | 0.1 | 87.178
3 | 642 | 321 | 2 | 80 | 0 | 1.5 | 30 | 0.1 | 85.417
3 | 642 | 321 | 2 | 80 | 0 | 1.5 | 40 | 0.1 | 82.943
3 | 642 | 321 | 2 | 80 | 0 | 1.5 | 50 | 0.1 | 84.849
3 | 642 | 321 | 2 | 80 | 0 | 3 | 15 | 0.1 | 82.65
3 | 642 | 321 | 2 | 80 | 0 | 3 | 20 | 0.1 | 82.336
3 | 642 | 321 | 2 | 80 | 0 | 3 | 30 | 0.1 | 78.593
3 | 642 | 321 | 2 | 80 | 0 | 3 | 40 | 0.1 | 78.608
3 | 642 | 321 | 2 | 80 | 0 | 3 | 50 | 0.1 | 78.474
3 | 642 | 321 | 2 | 80 | 0 | 6 | 15 | 0.1 | 70.199
3 | 642 | 321 | 2 | 80 | 0 | 6 | 20 | 0.1 | 69.447
3 | 642 | 321 | 2 | 80 | 0 | 6 | 30 | 0.1 | 70.681
3 | 642 | 321 | 2 | 80 | 0 | 6 | 40 | 0.1 | 71.358
3 | 642 | 321 | 2 | 80 | 0 | 6 | 50 | 0.1 | 70.432
3 | 642 | 321 | 2 | 80 | 0 | 9 | 15 | 0.1 | 71.851
3 | 642 | 321 | 2 | 80 | 0 | 9 | 20 | 0.1 | 70.405
3 | 642 | 321 | 2 | 80 | 0 | 9 | 30 | 0.1 | 66.513
3 | 642 | 321 | 2 | 80 | 0 | 9 | 40 | 0.1 | 64.634
3 | 642 | 321 | 2 | 80 | 0 | 9 | 50 | 0.1 | 66.14
3 | 642 | 321 | 2 | 80 | 0 | 15 | 15 | 0.1 | 71.514
3 | 642 | 321 | 2 | 80 | 0 | 15 | 20 | 0.1 | 69.653
3 | 642 | 321 | 2 | 80 | 0 | 15 | 30 | 0.1 | 66.061
3 | 642 | 321 | 2 | 80 | 0 | 15 | 40 | 0.1 | 64.239
3 | 642 | 321 | 2 | 80 | 0 | 15 | 50 | 0.1 | 65.396
3 | 642 | 321 | 2 | 80 | 15 | 1 | 0 | 0.1 | 100.613
3 | 642 | 321 | 2 | 80 | 15 | 1.5 | 15 | 0.1 | 92.469
3 | 642 | 321 | 2 | 80 | 15 | 1.5 | 20 | 0.1 | 88.355
3 | 642 | 321 | 2 | 80 | 15 | 1.5 | 30 | 0.1 | 90.149
3 | 642 | 321 | 2 | 80 | 15 | 1.5 | 40 | 0.1 | 87.355
3 | 642 | 321 | 2 | 80 | 15 | 1.5 | 50 | 0.1 | 90.195
3 | 642 | 321 | 2 | 80 | 15 | 3 | 15 | 0.1 | 83.202
3 | 642 | 321 | 2 | 80 | 15 | 3 | 20 | 0.1 | 81.886
3 | 642 | 321 | 2 | 80 | 15 | 3 | 30 | 0.1 | 79.303
3 | 642 | 321 | 2 | 80 | 15 | 3 | 40 | 0.1 | 75.469
3 | 642 | 321 | 2 | 80 | 15 | 3 | 50 | 0.1 | 79.026
3 | 642 | 321 | 2 | 80 | 15 | 6 | 15 | 0.1 | 76.36
3 | 642 | 321 | 2 | 80 | 15 | 6 | 20 | 0.1 | 74.981
3 | 642 | 321 | 2 | 80 | 15 | 6 | 30 | 0.1 | 64.548
3 | 642 | 321 | 2 | 80 | 15 | 6 | 40 | 0.1 | 66.858
3 | 642 | 321 | 2 | 80 | 15 | 6 | 50 | 0.1 | 64.269
3 | 642 | 321 | 2 | 80 | 15 | 9 | 15 | 0.1 | 71.825
3 | 642 | 321 | 2 | 80 | 15 | 9 | 20 | 0.1 | 63.541
3 | 642 | 321 | 2 | 80 | 15 | 9 | 30 | 0.1 | 68.731
3 | 642 | 321 | 2 | 80 | 15 | 9 | 40 | 0.1 | 63.632
3 | 642 | 321 | 2 | 80 | 15 | 9 | 50 | 0.1 | 68.657
3 | 642 | 321 | 2 | 80 | 15 | 15 | 15 | 0.1 | 71.37
3 | 642 | 321 | 2 | 80 | 15 | 15 | 20 | 0.1 | 63.326
3 | 642 | 321 | 2 | 80 | 15 | 15 | 30 | 0.1 | 68.274
3 | 642 | 321 | 2 | 80 | 15 | 15 | 40 | 0.1 | 62.806
3 | 642 | 321 | 2 | 80 | 15 | 15 | 50 | 0.1 | 68.512
3 | 642 | 321 | 2 | 80 | 30 | 1 | 0 | 0.1 | 92.952
3 | 642 | 321 | 2 | 80 | 30 | 1.5 | 15 | 0.1 | 84.557
3 | 642 | 321 | 2 | 80 | 30 | 1.5 | 20 | 0.1 | 81.721
3 | 642 | 321 | 2 | 80 | 30 | 1.5 | 30 | 0.1 | 81.051
3 | 642 | 321 | 2 | 80 | 30 | 1.5 | 40 | 0.1 | 73.613
3 | 642 | 321 | 2 | 80 | 30 | 1.5 | 50 | 0.1 | 80.677
3 | 642 | 321 | 2 | 80 | 30 | 3 | 15 | 0.1 | 75.09
3 | 642 | 321 | 2 | 80 | 30 | 3 | 20 | 0.1 | 73.183
3 | 642 | 321 | 2 | 80 | 30 | 3 | 30 | 0.1 | 71.285
3 | 642 | 321 | 2 | 80 | 30 | 3 | 40 | 0.1 | 70.677
3 | 642 | 321 | 2 | 80 | 30 | 3 | 50 | 0.1 | 70.875
3 | 642 | 321 | 2 | 80 | 30 | 6 | 15 | 0.1 | 64.715
3 | 642 | 321 | 2 | 80 | 30 | 6 | 20 | 0.1 | 64.633
3 | 642 | 321 | 2 | 80 | 30 | 6 | 30 | 0.1 | 62.75
3 | 642 | 321 | 2 | 80 | 30 | 6 | 40 | 0.1 | 61.318
3 | 642 | 321 | 2 | 80 | 30 | 6 | 50 | 0.1 | 62.116
3 | 642 | 321 | 2 | 80 | 30 | 9 | 15 | 0.1 | 63.059
3 | 642 | 321 | 2 | 80 | 30 | 9 | 20 | 0.1 | 56.849
3 | 642 | 321 | 2 | 80 | 30 | 9 | 30 | 0.1 | 58.822
3 | 642 | 321 | 2 | 80 | 30 | 9 | 40 | 0.1 | 55.083
3 | 642 | 321 | 2 | 80 | 30 | 9 | 50 | 0.1 | 59.169
3 | 642 | 321 | 2 | 80 | 30 | 15 | 15 | 0.1 | 62.573
3 | 642 | 321 | 2 | 80 | 30 | 15 | 20 | 0.1 | 56.114
3 | 642 | 321 | 2 | 80 | 30 | 15 | 30 | 0.1 | 58.027
3 | 642 | 321 | 2 | 80 | 30 | 15 | 40 | 0.1 | 54.338
3 | 642 | 321 | 2 | 80 | 30 | 15 | 50 | 0.1 | 58.817
3 | 642 | 321 | 2 | 80 | 45 | 1 | 0 | 0.1 | 83.206
3 | 642 | 321 | 2 | 80 | 45 | 1.5 | 15 | 0.1 | 76.928
3 | 642 | 321 | 2 | 80 | 45 | 1.5 | 20 | 0.1 | 74.079
3 | 642 | 321 | 2 | 80 | 45 | 1.5 | 30 | 0.1 | 70.615
3 | 642 | 321 | 2 | 80 | 45 | 1.5 | 40 | 0.1 | 68.541
3 | 642 | 321 | 2 | 80 | 45 | 1.5 | 50 | 0.1 | 70.378
3 | 642 | 321 | 2 | 80 | 45 | 3 | 15 | 0.1 | 69.879
3 | 642 | 321 | 2 | 80 | 45 | 3 | 20 | 0.1 | 64.618
3 | 642 | 321 | 2 | 80 | 45 | 3 | 30 | 0.1 | 63.388
3 | 642 | 321 | 2 | 80 | 45 | 3 | 40 | 0.1 | 56.603
3 | 642 | 321 | 2 | 80 | 45 | 3 | 50 | 0.1 | 63.425
3 | 642 | 321 | 2 | 80 | 45 | 6 | 15 | 0.1 | 53.592
3 | 642 | 321 | 2 | 80 | 45 | 6 | 20 | 0.1 | 55.643
3 | 642 | 321 | 2 | 80 | 45 | 6 | 30 | 0.1 | 54.427
3 | 642 | 321 | 2 | 80 | 45 | 6 | 40 | 0.1 | 51.374
3 | 642 | 321 | 2 | 80 | 45 | 6 | 50 | 0.1 | 54.377
3 | 642 | 321 | 2 | 80 | 45 | 9 | 15 | 0.1 | 50.195
3 | 642 | 321 | 2 | 80 | 45 | 9 | 20 | 0.1 | 49.845
3 | 642 | 321 | 2 | 80 | 45 | 9 | 30 | 0.1 | 45.869
3 | 642 | 321 | 2 | 80 | 45 | 9 | 40 | 0.1 | 44.172
3 | 642 | 321 | 2 | 80 | 45 | 9 | 50 | 0.1 | 45.266
3 | 642 | 321 | 2 | 80 | 45 | 15 | 15 | 0.1 | 49.897
3 | 642 | 321 | 2 | 80 | 45 | 15 | 20 | 0.1 | 49.448
3 | 642 | 321 | 2 | 80 | 45 | 15 | 30 | 0.1 | 44.999
3 | 642 | 321 | 2 | 80 | 45 | 15 | 40 | 0.1 | 43.491
3 | 642 | 321 | 2 | 80 | 45 | 15 | 50 | 0.1 | 44.875
3 | 642 | 321 | 2 | 80 | 0 | 1 | 0 | 0.14 | 95.886
3 | 642 | 321 | 2 | 80 | 0 | 1.5 | 15 | 0.14 | 82.065
3 | 642 | 321 | 2 | 80 | 0 | 1.5 | 20 | 0.14 | 82.631
3 | 642 | 321 | 2 | 80 | 0 | 1.5 | 30 | 0.14 | 74.84
3 | 642 | 321 | 2 | 80 | 0 | 1.5 | 40 | 0.14 | 77.926
3 | 642 | 321 | 2 | 80 | 0 | 1.5 | 50 | 0.14 | 74.727
3 | 642 | 321 | 2 | 80 | 0 | 3 | 15 | 0.14 | 69.596
3 | 642 | 321 | 2 | 80 | 0 | 3 | 20 | 0.14 | 76.006
3 | 642 | 321 | 2 | 80 | 0 | 3 | 30 | 0.14 | 70.098
3 | 642 | 321 | 2 | 80 | 0 | 3 | 40 | 0.14 | 63.542
3 | 642 | 321 | 2 | 80 | 0 | 3 | 50 | 0.14 | 69.633
3 | 642 | 321 | 2 | 80 | 0 | 6 | 15 | 0.14 | 70.98
3 | 642 | 321 | 2 | 80 | 0 | 6 | 20 | 0.14 | 62.925
3 | 642 | 321 | 2 | 80 | 0 | 6 | 30 | 0.14 | 54.212
3 | 642 | 321 | 2 | 80 | 0 | 6 | 40 | 0.14 | 57.692
3 | 642 | 321 | 2 | 80 | 0 | 6 | 50 | 0.14 | 53.907
3 | 642 | 321 | 2 | 80 | 0 | 9 | 15 | 0.14 | 62.867
3 | 642 | 321 | 2 | 80 | 0 | 9 | 20 | 0.14 | 59.919
3 | 642 | 321 | 2 | 80 | 0 | 9 | 30 | 0.14 | 54.124
3 | 642 | 321 | 2 | 80 | 0 | 9 | 40 | 0.14 | 60.436
3 | 642 | 321 | 2 | 80 | 0 | 9 | 50 | 0.14 | 53.953
3 | 642 | 321 | 2 | 80 | 0 | 15 | 15 | 0.14 | 62.466
3 | 642 | 321 | 2 | 80 | 0 | 15 | 20 | 0.14 | 59.32
3 | 642 | 321 | 2 | 80 | 0 | 15 | 30 | 0.14 | 53.452
3 | 642 | 321 | 2 | 80 | 0 | 15 | 40 | 0.14 | 59.952
3 | 642 | 321 | 2 | 80 | 0 | 15 | 50 | 0.14 | 53.154
3 | 642 | 321 | 2 | 80 | 15 | 1 | 0 | 0.14 | 86.321
3 | 642 | 321 | 2 | 80 | 15 | 1.5 | 15 | 0.14 | 79.642
3 | 642 | 321 | 2 | 80 | 15 | 1.5 | 20 | 0.14 | 80.647
3 | 642 | 321 | 2 | 80 | 15 | 1.5 | 30 | 0.14 | 85.116
3 | 642 | 321 | 2 | 80 | 15 | 1.5 | 40 | 0.14 | 64.477
3 | 642 | 321 | 2 | 80 | 15 | 1.5 | 50 | 0.14 | 85.449
3 | 642 | 321 | 2 | 80 | 15 | 3 | 15 | 0.14 | 71.579
3 | 642 | 321 | 2 | 80 | 15 | 3 | 20 | 0.14 | 72.942
3 | 642 | 321 | 2 | 80 | 15 | 3 | 30 | 0.14 | 72.501
3 | 642 | 321 | 2 | 80 | 15 | 3 | 40 | 0.14 | 73.06
3 | 642 | 321 | 2 | 80 | 15 | 3 | 50 | 0.14 | 72.433
3 | 642 | 321 | 2 | 80 | 15 | 6 | 15 | 0.14 | 68.485
3 | 642 | 321 | 2 | 80 | 15 | 6 | 20 | 0.14 | 67.562
3 | 642 | 321 | 2 | 80 | 15 | 6 | 30 | 0.14 | 58.23
3 | 642 | 321 | 2 | 80 | 15 | 6 | 40 | 0.14 | 57.607
3 | 642 | 321 | 2 | 80 | 15 | 6 | 50 | 0.14 | 57.788
3 | 642 | 321 | 2 | 80 | 15 | 9 | 15 | 0.14 | 58.476
3 | 642 | 321 | 2 | 80 | 15 | 9 | 20 | 0.14 | 57.671
3 | 642 | 321 | 2 | 80 | 15 | 9 | 30 | 0.14 | 53.183
3 | 642 | 321 | 2 | 80 | 15 | 9 | 40 | 0.14 | 57.824
3 | 642 | 321 | 2 | 80 | 15 | 9 | 50 | 0.14 | 53.273
3 | 642 | 321 | 2 | 80 | 15 | 15 | 15 | 0.14 | 57.84
3 | 642 | 321 | 2 | 80 | 15 | 15 | 20 | 0.14 | 56.948
3 | 642 | 321 | 2 | 80 | 15 | 15 | 30 | 0.14 | 52.321
3 | 642 | 321 | 2 | 80 | 15 | 15 | 40 | 0.14 | 57.088
3 | 642 | 321 | 2 | 80 | 15 | 15 | 50 | 0.14 | 52.338
3 | 642 | 321 | 2 | 80 | 30 | 1 | 0 | 0.14 | 87.759
3 | 642 | 321 | 2 | 80 | 30 | 1.5 | 15 | 0.14 | 80.464
3 | 642 | 321 | 2 | 80 | 30 | 1.5 | 20 | 0.14 | 76.427
3 | 642 | 321 | 2 | 80 | 30 | 1.5 | 30 | 0.14 | 72.157
3 | 642 | 321 | 2 | 80 | 30 | 1.5 | 40 | 0.14 | 68.146
3 | 642 | 321 | 2 | 80 | 30 | 1.5 | 50 | 0.14 | 72.185
3 | 642 | 321 | 2 | 80 | 30 | 3 | 15 | 0.14 | 73.305
3 | 642 | 321 | 2 | 80 | 30 | 3 | 20 | 0.14 | 63.341
3 | 642 | 321 | 2 | 80 | 30 | 3 | 30 | 0.14 | 61.368
3 | 642 | 321 | 2 | 80 | 30 | 3 | 40 | 0.14 | 55.729
3 | 642 | 321 | 2 | 80 | 30 | 3 | 50 | 0.14 | 60.97
3 | 642 | 321 | 2 | 80 | 30 | 6 | 15 | 0.14 | 57.983
3 | 642 | 321 | 2 | 80 | 30 | 6 | 20 | 0.14 | 60.488
3 | 642 | 321 | 2 | 80 | 30 | 6 | 30 | 0.14 | 47.437
3 | 642 | 321 | 2 | 80 | 30 | 6 | 40 | 0.14 | 52.857
3 | 642 | 321 | 2 | 80 | 30 | 6 | 50 | 0.14 | 47.116
3 | 642 | 321 | 2 | 80 | 30 | 9 | 15 | 0.14 | 52.317
3 | 642 | 321 | 2 | 80 | 30 | 9 | 20 | 0.14 | 51.132
3 | 642 | 321 | 2 | 80 | 30 | 9 | 30 | 0.14 | 52.274
3 | 642 | 321 | 2 | 80 | 30 | 9 | 40 | 0.14 | 49.724
3 | 642 | 321 | 2 | 80 | 30 | 9 | 50 | 0.14 | 52.571
3 | 642 | 321 | 2 | 80 | 30 | 15 | 15 | 0.14 | 51.443
3 | 642 | 321 | 2 | 80 | 30 | 15 | 20 | 0.14 | 50.755
3 | 642 | 321 | 2 | 80 | 30 | 15 | 30 | 0.14 | 51.549
3 | 642 | 321 | 2 | 80 | 30 | 15 | 40 | 0.14 | 49.339
3 | 642 | 321 | 2 | 80 | 30 | 15 | 50 | 0.14 | 52.249
3 | 642 | 321 | 2 | 80 | 45 | 1 | 0 | 0.14 | 72.326
3 | 642 | 321 | 2 | 80 | 45 | 1.5 | 15 | 0.14 | 70.345
3 | 642 | 321 | 2 | 80 | 45 | 1.5 | 20 | 0.14 | 64.961
3 | 642 | 321 | 2 | 80 | 45 | 1.5 | 30 | 0.14 | 64.992
3 | 642 | 321 | 2 | 80 | 45 | 1.5 | 40 | 0.14 | 58.348
3 | 642 | 321 | 2 | 80 | 45 | 1.5 | 50 | 0.14 | 64.461
3 | 642 | 321 | 2 | 80 | 45 | 3 | 15 | 0.14 | 56.45
3 | 642 | 321 | 2 | 80 | 45 | 3 | 20 | 0.14 | 56.331
3 | 642 | 321 | 2 | 80 | 45 | 3 | 30 | 0.14 | 55.561
3 | 642 | 321 | 2 | 80 | 45 | 3 | 40 | 0.14 | 54.684
3 | 642 | 321 | 2 | 80 | 45 | 3 | 50 | 0.14 | 55.37
3 | 642 | 321 | 2 | 80 | 45 | 6 | 15 | 0.14 | 49.919
3 | 642 | 321 | 2 | 80 | 45 | 6 | 20 | 0.14 | 48.822
3 | 642 | 321 | 2 | 80 | 45 | 6 | 30 | 0.14 | 43.347
3 | 642 | 321 | 2 | 80 | 45 | 6 | 40 | 0.14 | 44.206
3 | 642 | 321 | 2 | 80 | 45 | 6 | 50 | 0.14 | 43.041
3 | 642 | 321 | 2 | 80 | 45 | 9 | 15 | 0.14 | 47.556
3 | 642 | 321 | 2 | 80 | 45 | 9 | 20 | 0.14 | 45.521
3 | 642 | 321 | 2 | 80 | 45 | 9 | 30 | 0.14 | 34.498
3 | 642 | 321 | 2 | 80 | 45 | 9 | 40 | 0.14 | 36.266
3 | 642 | 321 | 2 | 80 | 45 | 9 | 50 | 0.14 | 33.827
3 | 642 | 321 | 2 | 80 | 45 | 15 | 15 | 0.14 | 46.869
3 | 642 | 321 | 2 | 80 | 45 | 15 | 20 | 0.14 | 45.015
3 | 642 | 321 | 2 | 80 | 45 | 15 | 30 | 0.14 | 33.846
3 | 642 | 321 | 2 | 80 | 45 | 15 | 40 | 0.14 | 35.359
3 | 642 | 321 | 2 | 80 | 45 | 15 | 50 | 0.14 | 33.892
3 | 642 | 321 | 2 | 90 | 0 | 1 | 0 | 0.03 | 122.121
3 | 642 | 321 | 2 | 90 | 0 | 1.5 | 15 | 0.03 | 109.565
3 | 642 | 321 | 2 | 90 | 0 | 1.5 | 20 | 0.03 | 107.687
3 | 642 | 321 | 2 | 90 | 0 | 1.5 | 30 | 0.03 | 105.453
3 | 642 | 321 | 2 | 90 | 0 | 1.5 | 40 | 0.03 | 105.494
3 | 642 | 321 | 2 | 90 | 0 | 1.5 | 50 | 0.03 | 105.636
3 | 642 | 321 | 2 | 90 | 0 | 3 | 15 | 0.03 | 101.33
3 | 642 | 321 | 2 | 90 | 0 | 3 | 20 | 0.03 | 98.414
3 | 642 | 321 | 2 | 90 | 0 | 3 | 30 | 0.03 | 96.088
3 | 642 | 321 | 2 | 90 | 0 | 3 | 40 | 0.03 | 95.968
3 | 642 | 321 | 2 | 90 | 0 | 3 | 50 | 0.03 | 95.839
3 | 642 | 321 | 2 | 90 | 0 | 6 | 15 | 0.03 | 91.737
3 | 642 | 321 | 2 | 90 | 0 | 6 | 20 | 0.03 | 90.59
3 | 642 | 321 | 2 | 90 | 0 | 6 | 30 | 0.03 | 87.392
3 | 642 | 321 | 2 | 90 | 0 | 6 | 40 | 0.03 | 85.964
3 | 642 | 321 | 2 | 90 | 0 | 6 | 50 | 0.03 | 87.346
3 | 642 | 321 | 2 | 90 | 0 | 9 | 15 | 0.03 | 89.551
3 | 642 | 321 | 2 | 90 | 0 | 9 | 20 | 0.03 | 85.238
3 | 642 | 321 | 2 | 90 | 0 | 9 | 30 | 0.03 | 80.508
3 | 642 | 321 | 2 | 90 | 0 | 9 | 40 | 0.03 | 83.891
3 | 642 | 321 | 2 | 90 | 0 | 9 | 50 | 0.03 | 80.098
3 | 642 | 321 | 2 | 90 | 0 | 15 | 15 | 0.03 | 89.079
3 | 642 | 321 | 2 | 90 | 0 | 15 | 20 | 0.03 | 84.668
3 | 642 | 321 | 2 | 90 | 0 | 15 | 30 | 0.03 | 80.053
3 | 642 | 321 | 2 | 90 | 0 | 15 | 40 | 0.03 | 83.719
3 | 642 | 321 | 2 | 90 | 0 | 15 | 50 | 0.03 | 79.648
3 | 642 | 321 | 2 | 90 | 15 | 1 | 0 | 0.03 | 120.801
3 | 642 | 321 | 2 | 90 | 15 | 1.5 | 15 | 0.03 | 110.414
3 | 642 | 321 | 2 | 90 | 15 | 1.5 | 20 | 0.03 | 110.292
3 | 642 | 321 | 2 | 90 | 15 | 1.5 | 30 | 0.03 | 107.953
3 | 642 | 321 | 2 | 90 | 15 | 1.5 | 40 | 0.03 | 104.193
3 | 642 | 321 | 2 | 90 | 15 | 1.5 | 50 | 0.03 | 107.704
3 | 642 | 321 | 2 | 90 | 15 | 3 | 15 | 0.03 | 99.108
3 | 642 | 321 | 2 | 90 | 15 | 3 | 20 | 0.03 | 99.259
3 | 642 | 321 | 2 | 90 | 15 | 3 | 30 | 0.03 | 97.523
3 | 642 | 321 | 2 | 90 | 15 | 3 | 40 | 0.03 | 96.22
3 | 642 | 321 | 2 | 90 | 15 | 3 | 50 | 0.03 | 97.183
3 | 642 | 321 | 2 | 90 | 15 | 6 | 15 | 0.03 | 91.236
3 | 642 | 321 | 2 | 90 | 15 | 6 | 20 | 0.03 | 89.609
3 | 642 | 321 | 2 | 90 | 15 | 6 | 30 | 0.03 | 87.798
3 | 642 | 321 | 2 | 90 | 15 | 6 | 40 | 0.03 | 86.746
3 | 642 | 321 | 2 | 90 | 15 | 6 | 50 | 0.03 | 87.484
3 | 642 | 321 | 2 | 90 | 15 | 9 | 15 | 0.03 | 90.706
3 | 642 | 321 | 2 | 90 | 15 | 9 | 20 | 0.03 | 86.877
3 | 642 | 321 | 2 | 90 | 15 | 9 | 30 | 0.03 | 82.918
3 | 642 | 321 | 2 | 90 | 15 | 9 | 40 | 0.03 | 79.799
3 | 642 | 321 | 2 | 90 | 15 | 9 | 50 | 0.03 | 82.367
3 | 642 | 321 | 2 | 90 | 15 | 15 | 15 | 0.03 | 90.21
3 | 642 | 321 | 2 | 90 | 15 | 15 | 20 | 0.03 | 86.601
3 | 642 | 321 | 2 | 90 | 15 | 15 | 30 | 0.03 | 82.408
3 | 642 | 321 | 2 | 90 | 15 | 15 | 40 | 0.03 | 79.145
3 | 642 | 321 | 2 | 90 | 15 | 15 | 50 | 0.03 | 82.232
3 | 642 | 321 | 2 | 90 | 30 | 1 | 0 | 0.03 | 110.649
3 | 642 | 321 | 2 | 90 | 30 | 1.5 | 15 | 0.03 | 103.45
3 | 642 | 321 | 2 | 90 | 30 | 1.5 | 20 | 0.03 | 99.752
3 | 642 | 321 | 2 | 90 | 30 | 1.5 | 30 | 0.03 | 95.341
3 | 642 | 321 | 2 | 90 | 30 | 1.5 | 40 | 0.03 | 94.707
3 | 642 | 321 | 2 | 90 | 30 | 1.5 | 50 | 0.03 | 95.282
3 | 642 | 321 | 2 | 90 | 30 | 3 | 15 | 0.03 | 94.934
3 | 642 | 321 | 2 | 90 | 30 | 3 | 20 | 0.03 | 90.339
3 | 642 | 321 | 2 | 90 | 30 | 3 | 30 | 0.03 | 87.109
3 | 642 | 321 | 2 | 90 | 30 | 3 | 40 | 0.03 | 90.366
3 | 642 | 321 | 2 | 90 | 30 | 3 | 50 | 0.03 | 86.771
3 | 642 | 321 | 2 | 90 | 30 | 6 | 15 | 0.03 | 84.265
3 | 642 | 321 | 2 | 90 | 30 | 6 | 20 | 0.03 | 85.056
3 | 642 | 321 | 2 | 90 | 30 | 6 | 30 | 0.03 | 79.746
3 | 642 | 321 | 2 | 90 | 30 | 6 | 40 | 0.03 | 79.92
3 | 642 | 321 | 2 | 90 | 30 | 6 | 50 | 0.03 | 79.084
3 | 642 | 321 | 2 | 90 | 30 | 9 | 15 | 0.03 | 83.099
3 | 642 | 321 | 2 | 90 | 30 | 9 | 20 | 0.03 | 81.575
3 | 642 | 321 | 2 | 90 | 30 | 9 | 30 | 0.03 | 73.474
3 | 642 | 321 | 2 | 90 | 30 | 9 | 40 | 0.03 | 73.167
3 | 642 | 321 | 2 | 90 | 30 | 9 | 50 | 0.03 | 73.016
3 | 642 | 321 | 2 | 90 | 30 | 15 | 15 | 0.03 | 82.121
3 | 642 | 321 | 2 | 90 | 30 | 15 | 20 | 0.03 | 80.939
3 | 642 | 321 | 2 | 90 | 30 | 15 | 30 | 0.03 | 73.272
3 | 642 | 321 | 2 | 90 | 30 | 15 | 40 | 0.03 | 72.591
3 | 642 | 321 | 2 | 90 | 30 | 15 | 50 | 0.03 | 73.199
3 | 642 | 321 | 2 | 90 | 45 | 1 | 0 | 0.03 | 104.519
3 | 642 | 321 | 2 | 90 | 45 | 1.5 | 15 | 0.03 | 90.877
3 | 642 | 321 | 2 | 90 | 45 | 1.5 | 20 | 0.03 | 90.826
3 | 642 | 321 | 2 | 90 | 45 | 1.5 | 30 | 0.03 | 85.983
3 | 642 | 321 | 2 | 90 | 45 | 1.5 | 40 | 0.03 | 86.611
3 | 642 | 321 | 2 | 90 | 45 | 1.5 | 50 | 0.03 | 86.137
3 | 642 | 321 | 2 | 90 | 45 | 3 | 15 | 0.03 | 82.776
3 | 642 | 321 | 2 | 90 | 45 | 3 | 20 | 0.03 | 81.631
3 | 642 | 321 | 2 | 90 | 45 | 3 | 30 | 0.03 | 76.368
3 | 642 | 321 | 2 | 90 | 45 | 3 | 40 | 0.03 | 78.035
3 | 642 | 321 | 2 | 90 | 45 | 3 | 50 | 0.03 | 75.966
3 | 642 | 321 | 2 | 90 | 45 | 6 | 15 | 0.03 | 73.079
3 | 642 | 321 | 2 | 90 | 45 | 6 | 20 | 0.03 | 72.601
3 | 642 | 321 | 2 | 90 | 45 | 6 | 30 | 0.03 | 71.116
3 | 642 | 321 | 2 | 90 | 45 | 6 | 40 | 0.03 | 67.501
3 | 642 | 321 | 2 | 90 | 45 | 6 | 50 | 0.03 | 70.902
3 | 642 | 321 | 2 | 90 | 45 | 9 | 15 | 0.03 | 68.27
3 | 642 | 321 | 2 | 90 | 45 | 9 | 20 | 0.03 | 66.758
3 | 642 | 321 | 2 | 90 | 45 | 9 | 30 | 0.03 | 66.903
3 | 642 | 321 | 2 | 90 | 45 | 9 | 40 | 0.03 | 66.522
3 | 642 | 321 | 2 | 90 | 45 | 9 | 50 | 0.03 | 67.022
3 | 642 | 321 | 2 | 90 | 45 | 15 | 15 | 0.03 | 67.698
3 | 642 | 321 | 2 | 90 | 45 | 15 | 20 | 0.03 | 66.216
3 | 642 | 321 | 2 | 90 | 45 | 15 | 30 | 0.03 | 66.552
3 | 642 | 321 | 2 | 90 | 45 | 15 | 40 | 0.03 | 65.949
3 | 642 | 321 | 2 | 90 | 45 | 15 | 50 | 0.03 | 66.052
3 | 642 | 321 | 2 | 90 | 0 | 1 | 0 | 0.06 | 113.286
3 | 642 | 321 | 2 | 90 | 0 | 1.5 | 15 | 0.06 | 101.857
3 | 642 | 321 | 2 | 90 | 0 | 1.5 | 20 | 0.06 | 100.241
3 | 642 | 321 | 2 | 90 | 0 | 1.5 | 30 | 0.06 | 95.89
3 | 642 | 321 | 2 | 90 | 0 | 1.5 | 40 | 0.06 | 97.893
3 | 642 | 321 | 2 | 90 | 0 | 1.5 | 50 | 0.06 | 95.488
3 | 642 | 321 | 2 | 90 | 0 | 3 | 15 | 0.06 | 91.581
3 | 642 | 321 | 2 | 90 | 0 | 3 | 20 | 0.06 | 89.215
3 | 642 | 321 | 2 | 90 | 0 | 3 | 30 | 0.06 | 82.832
3 | 642 | 321 | 2 | 90 | 0 | 3 | 40 | 0.06 | 83.807
3 | 642 | 321 | 2 | 90 | 0 | 3 | 50 | 0.06 | 82.365
3 | 642 | 321 | 2 | 90 | 0 | 6 | 15 | 0.06 | 81.977
3 | 642 | 321 | 2 | 90 | 0 | 6 | 20 | 0.06 | 78.579
3 | 642 | 321 | 2 | 90 | 0 | 6 | 30 | 0.06 | 78.045
3 | 642 | 321 | 2 | 90 | 0 | 6 | 40 | 0.06 | 80.77
3 | 642 | 321 | 2 | 90 | 0 | 6 | 50 | 0.06 | 78.016
3 | 642 | 321 | 2 | 90 | 0 | 9 | 15 | 0.06 | 76.604
3 | 642 | 321 | 2 | 90 | 0 | 9 | 20 | 0.06 | 76.154
3 | 642 | 321 | 2 | 90 | 0 | 9 | 30 | 0.06 | 72.982
3 | 642 | 321 | 2 | 90 | 0 | 9 | 40 | 0.06 | 76.037
3 | 642 | 321 | 2 | 90 | 0 | 9 | 50 | 0.06 | 72.838
3 | 642 | 321 | 2 | 90 | 0 | 15 | 15 | 0.06 | 76.284
3 | 642 | 321 | 2 | 90 | 0 | 15 | 20 | 0.06 | 75.535
3 | 642 | 321 | 2 | 90 | 0 | 15 | 30 | 0.06 | 72.532
3 | 642 | 321 | 2 | 90 | 0 | 15 | 40 | 0.06 | 75.502
3 | 642 | 321 | 2 | 90 | 0 | 15 | 50 | 0.06 | 72.554
3 | 642 | 321 | 2 | 90 | 15 | 1 | 0 | 0.06 | 110.67
3 | 642 | 321 | 2 | 90 | 15 | 1.5 | 15 | 0.06 | 101.821
3 | 642 | 321 | 2 | 90 | 15 | 1.5 | 20 | 0.06 | 99.425
3 | 642 | 321 | 2 | 90 | 15 | 1.5 | 30 | 0.06 | 97.739
3 | 642 | 321 | 2 | 90 | 15 | 1.5 | 40 | 0.06 | 97.073
3 | 642 | 321 | 2 | 90 | 15 | 1.5 | 50 | 0.06 | 97.387
3 | 642 | 321 | 2 | 90 | 15 | 3 | 15 | 0.06 | 89.957
3 | 642 | 321 | 2 | 90 | 15 | 3 | 20 | 0.06 | 92.288
3 | 642 | 321 | 2 | 90 | 15 | 3 | 30 | 0.06 | 90.277
3 | 642 | 321 | 2 | 90 | 15 | 3 | 40 | 0.06 | 82.272
3 | 642 | 321 | 2 | 90 | 15 | 3 | 50 | 0.06 | 90.252
3 | 642 | 321 | 2 | 90 | 15 | 6 | 15 | 0.06 | 85.188
3 | 642 | 321 | 2 | 90 | 15 | 6 | 20 | 0.06 | 82.343
3 | 642 | 321 | 2 | 90 | 15 | 6 | 30 | 0.06 | 76.456
3 | 642 | 321 | 2 | 90 | 15 | 6 | 40 | 0.06 | 75.957
3 | 642 | 321 | 2 | 90 | 15 | 6 | 50 | 0.06 | 76.591
3 | 642 | 321 | 2 | 90 | 15 | 9 | 15 | 0.06 | 80.162
3 | 642 | 321 | 2 | 90 | 15 | 9 | 20 | 0.06 | 76.84
3 | 642 | 321 | 2 | 90 | 15 | 9 | 30 | 0.06 | 71.162
3 | 642 | 321 | 2 | 90 | 15 | 9 | 40 | 0.06 | 73.909
3 | 642 | 321 | 2 | 90 | 15 | 9 | 50 | 0.06 | 71.295
3 | 642 | 321 | 2 | 90 | 15 | 15 | 15 | 0.06 | 80.049
3 | 642 | 321 | 2 | 90 | 15 | 15 | 20 | 0.06 | 76.473
3 | 642 | 321 | 2 | 90 | 15 | 15 | 30 | 0.06 | 70.443
3 | 642 | 321 | 2 | 90 | 15 | 15 | 40 | 0.06 | 72.996
3 | 642 | 321 | 2 | 90 | 15 | 15 | 50 | 0.06 | 70.297
3 | 642 | 321 | 2 | 90 | 30 | 1 | 0 | 0.06 | 102.979
3 | 642 | 321 | 2 | 90 | 30 | 1.5 | 15 | 0.06 | 93.628
3 | 642 | 321 | 2 | 90 | 30 | 1.5 | 20 | 0.06 | 87.277
3 | 642 | 321 | 2 | 90 | 30 | 1.5 | 30 | 0.06 | 88.797
3 | 642 | 321 | 2 | 90 | 30 | 1.5 | 40 | 0.06 | 84.996
3 | 642 | 321 | 2 | 90 | 30 | 1.5 | 50 | 0.06 | 88.528
3 | 642 | 321 | 2 | 90 | 30 | 3 | 15 | 0.06 | 84.446
3 | 642 | 321 | 2 | 90 | 30 | 3 | 20 | 0.06 | 82.014
3 | 642 | 321 | 2 | 90 | 30 | 3 | 30 | 0.06 | 80.434
3 | 642 | 321 | 2 | 90 | 30 | 3 | 40 | 0.06 | 77.569
3 | 642 | 321 | 2 | 90 | 30 | 3 | 50 | 0.06 | 80.223
3 | 642 | 321 | 2 | 90 | 30 | 6 | 15 | 0.06 | 75.911
3 | 642 | 321 | 2 | 90 | 30 | 6 | 20 | 0.06 | 70.158
3 | 642 | 321 | 2 | 90 | 30 | 6 | 30 | 0.06 | 72.368
3 | 642 | 321 | 2 | 90 | 30 | 6 | 40 | 0.06 | 72.483
3 | 642 | 321 | 2 | 90 | 30 | 6 | 50 | 0.06 | 72.346
3 | 642 | 321 | 2 | 90 | 30 | 9 | 15 | 0.06 | 74.218
3 | 642 | 321 | 2 | 90 | 30 | 9 | 20 | 0.06 | 69.904
3 | 642 | 321 | 2 | 90 | 30 | 9 | 30 | 0.06 | 64.244
3 | 642 | 321 | 2 | 90 | 30 | 9 | 40 | 0.06 | 64.142
3 | 642 | 321 | 2 | 90 | 30 | 9 | 50 | 0.06 | 63.613
3 | 642 | 321 | 2 | 90 | 30 | 15 | 15 | 0.06 | 73.674
3 | 642 | 321 | 2 | 90 | 30 | 15 | 20 | 0.06 | 69.596
3 | 642 | 321 | 2 | 90 | 30 | 15 | 30 | 0.06 | 63.803
3 | 642 | 321 | 2 | 90 | 30 | 15 | 40 | 0.06 | 63.821
3 | 642 | 321 | 2 | 90 | 30 | 15 | 50 | 0.06 | 63.947
3 | 642 | 321 | 2 | 90 | 45 | 1 | 0 | 0.06 | 92.578
3 | 642 | 321 | 2 | 90 | 45 | 1.5 | 15 | 0.06 | 83.039
3 | 642 | 321 | 2 | 90 | 45 | 1.5 | 20 | 0.06 | 82.733
3 | 642 | 321 | 2 | 90 | 45 | 1.5 | 30 | 0.06 | 76.183
3 | 642 | 321 | 2 | 90 | 45 | 1.5 | 40 | 0.06 | 79.266
3 | 642 | 321 | 2 | 90 | 45 | 1.5 | 50 | 0.06 | 75.449
3 | 642 | 321 | 2 | 90 | 45 | 3 | 15 | 0.06 | 76.506
3 | 642 | 321 | 2 | 90 | 45 | 3 | 20 | 0.06 | 71.107
3 | 642 | 321 | 2 | 90 | 45 | 3 | 30 | 0.06 | 68.716
3 | 642 | 321 | 2 | 90 | 45 | 3 | 40 | 0.06 | 64.401
3 | 642 | 321 | 2 | 90 | 45 | 3 | 50 | 0.06 | 68.485
3 | 642 | 321 | 2 | 90 | 45 | 6 | 15 | 0.06 | 66.724
3 | 642 | 321 | 2 | 90 | 45 | 6 | 20 | 0.06 | 64.015
3 | 642 | 321 | 2 | 90 | 45 | 6 | 30 | 0.06 | 59.711
3 | 642 | 321 | 2 | 90 | 45 | 6 | 40 | 0.06 | 61.677
3 | 642 | 321 | 2 | 90 | 45 | 6 | 50 | 0.06 | 59.71
3 | 642 | 321 | 2 | 90 | 45 | 9 | 15 | 0.06 | 59.142
3 | 642 | 321 | 2 | 90 | 45 | 9 | 20 | 0.06 | 61.777
3 | 642 | 321 | 2 | 90 | 45 | 9 | 30 | 0.06 | 55.832
3 | 642 | 321 | 2 | 90 | 45 | 9 | 40 | 0.06 | 55.64
3 | 642 | 321 | 2 | 90 | 45 | 9 | 50 | 0.06 | 55.423
3 | 642 | 321 | 2 | 90 | 45 | 15 | 15 | 0.06 | 58.513
3 | 642 | 321 | 2 | 90 | 45 | 15 | 20 | 0.06 | 61.225
3 | 642 | 321 | 2 | 90 | 45 | 15 | 30 | 0.06 | 55.292
3 | 642 | 321 | 2 | 90 | 45 | 15 | 40 | 0.06 | 54.886
3 | 642 | 321 | 2 | 90 | 45 | 15 | 50 | 0.06 | 55.225
3 | 642 | 321 | 2 | 90 | 0 | 1 | 0 | 0.1 | 102.514
3 | 642 | 321 | 2 | 90 | 0 | 1.5 | 15 | 0.1 | 83.452
3 | 642 | 321 | 2 | 90 | 0 | 1.5 | 20 | 0.1 | 85.072
3 | 642 | 321 | 2 | 90 | 0 | 1.5 | 30 | 0.1 | 76.125
3 | 642 | 321 | 2 | 90 | 0 | 1.5 | 40 | 0.1 | 79.299
3 | 642 | 321 | 2 | 90 | 0 | 1.5 | 50 | 0.1 | 76.202
3 | 642 | 321 | 2 | 90 | 0 | 3 | 15 | 0.1 | 77.47
3 | 642 | 321 | 2 | 90 | 0 | 3 | 20 | 0.1 | 78.468
3 | 642 | 321 | 2 | 90 | 0 | 3 | 30 | 0.1 | 71.313
3 | 642 | 321 | 2 | 90 | 0 | 3 | 40 | 0.1 | 71.607
3 | 642 | 321 | 2 | 90 | 0 | 3 | 50 | 0.1 | 71.47
3 | 642 | 321 | 2 | 90 | 0 | 6 | 15 | 0.1 | 71.938
3 | 642 | 321 | 2 | 90 | 0 | 6 | 20 | 0.1 | 70.409
3 | 642 | 321 | 2 | 90 | 0 | 6 | 30 | 0.1 | 61.981
3 | 642 | 321 | 2 | 90 | 0 | 6 | 40 | 0.1 | 60.952
3 | 642 | 321 | 2 | 90 | 0 | 6 | 50 | 0.1 | 62.444
3 | 642 | 321 | 2 | 90 | 0 | 9 | 15 | 0.1 | 60.622
3 | 642 | 321 | 2 | 90 | 0 | 9 | 20 | 0.1 | 59.231
3 | 642 | 321 | 2 | 90 | 0 | 9 | 30 | 0.1 | 64.297
3 | 642 | 321 | 2 | 90 | 0 | 9 | 40 | 0.1 | 62.813
3 | 642 | 321 | 2 | 90 | 0 | 9 | 50 | 0.1 | 64.199
3 | 642 | 321 | 2 | 90 | 0 | 15 | 15 | 0.1 | 59.716
3 | 642 | 321 | 2 | 90 | 0 | 15 | 20 | 0.1 | 58.484
3 | 642 | 321 | 2 | 90 | 0 | 15 | 30 | 0.1 | 63.909
3 | 642 | 321 | 2 | 90 | 0 | 15 | 40 | 0.1 | 62.456
3 | 642 | 321 | 2 | 90 | 0 | 15 | 50 | 0.1 | 63.284
3 | 642 | 321 | 2 | 90 | 15 | 1 | 0 | 0.1 | 91.893
3 | 642 | 321 | 2 | 90 | 15 | 1.5 | 15 | 0.1 | 83.216
3 | 642 | 321 | 2 | 90 | 15 | 1.5 | 20 | 0.1 | 79.901
3 | 642 | 321 | 2 | 90 | 15 | 1.5 | 30 | 0.1 | 83.457
3 | 642 | 321 | 2 | 90 | 15 | 1.5 | 40 | 0.1 | 83.458
3 | 642 | 321 | 2 | 90 | 15 | 1.5 | 50 | 0.1 | 83.431
3 | 642 | 321 | 2 | 90 | 15 | 3 | 15 | 0.1 | 72.991
3 | 642 | 321 | 2 | 90 | 15 | 3 | 20 | 0.1 | 77.041
3 | 642 | 321 | 2 | 90 | 15 | 3 | 30 | 0.1 | 70.367
3 | 642 | 321 | 2 | 90 | 15 | 3 | 40 | 0.1 | 73.405
3 | 642 | 321 | 2 | 90 | 15 | 3 | 50 | 0.1 | 69.981
3 | 642 | 321 | 2 | 90 | 15 | 6 | 15 | 0.1 | 65.642
3 | 642 | 321 | 2 | 90 | 15 | 6 | 20 | 0.1 | 66.444
3 | 642 | 321 | 2 | 90 | 15 | 6 | 30 | 0.1 | 63.731
3 | 642 | 321 | 2 | 90 | 15 | 6 | 40 | 0.1 | 63.591
3 | 642 | 321 | 2 | 90 | 15 | 6 | 50 | 0.1 | 63.396
3 | 642 | 321 | 2 | 90 | 15 | 9 | 15 | 0.1 | 64.002
3 | 642 | 321 | 2 | 90 | 15 | 9 | 20 | 0.1 | 60.486
3 | 642 | 321 | 2 | 90 | 15 | 9 | 30 | 0.1 | 61.854
3 | 642 | 321 | 2 | 90 | 15 | 9 | 40 | 0.1 | 57.033
3 | 642 | 321 | 2 | 90 | 15 | 9 | 50 | 0.1 | 61.996
3 | 642 | 321 | 2 | 90 | 15 | 15 | 15 | 0.1 | 63.358
3 | 642 | 321 | 2 | 90 | 15 | 15 | 20 | 0.1 | 60.261
3 | 642 | 321 | 2 | 90 | 15 | 15 | 30 | 0.1 | 61.179
3 | 642 | 321 | 2 | 90 | 15 | 15 | 40 | 0.1 | 56.679
3 | 642 | 321 | 2 | 90 | 15 | 15 | 50 | 0.1 | 61.073
3 | 642 | 321 | 2 | 90 | 30 | 1 | 0 | 0.1 | 84.438
3 | 642 | 321 | 2 | 90 | 30 | 1.5 | 15 | 0.1 | 83.104
3 | 642 | 321 | 2 | 90 | 30 | 1.5 | 20 | 0.1 | 74.513
3 | 642 | 321 | 2 | 90 | 30 | 1.5 | 30 | 0.1 | 76.866
3 | 642 | 321 | 2 | 90 | 30 | 1.5 | 40 | 0.1 | 73.169
3 | 642 | 321 | 2 | 90 | 30 | 1.5 | 50 | 0.1 | 77.233
3 | 642 | 321 | 2 | 90 | 30 | 3 | 15 | 0.1 | 68.976
3 | 642 | 321 | 2 | 90 | 30 | 3 | 20 | 0.1 | 64.679
3 | 642 | 321 | 2 | 90 | 30 | 3 | 30 | 0.1 | 66.402
3 | 642 | 321 | 2 | 90 | 30 | 3 | 40 | 0.1 | 69.564
3 | 642 | 321 | 2 | 90 | 30 | 3 | 50 | 0.1 | 66.671
3 | 642 | 321 | 2 | 90 | 30 | 6 | 15 | 0.1 | 65.381
3 | 642 | 321 | 2 | 90 | 30 | 6 | 20 | 0.1 | 63.091
3 | 642 | 321 | 2 | 90 | 30 | 6 | 30 | 0.1 | 62.06
3 | 642 | 321 | 2 | 90 | 30 | 6 | 40 | 0.1 | 54.181
3 | 642 | 321 | 2 | 90 | 30 | 6 | 50 | 0.1 | 61.821
3 | 642 | 321 | 2 | 90 | 30 | 9 | 15 | 0.1 | 57.125
3 | 642 | 321 | 2 | 90 | 30 | 9 | 20 | 0.1 | 59.027
3 | 642 | 321 | 2 | 90 | 30 | 9 | 30 | 0.1 | 51.168
3 | 642 | 321 | 2 | 90 | 30 | 9 | 40 | 0.1 | 52.449
3 | 642 | 321 | 2 | 90 | 30 | 9 | 50 | 0.1 | 50.716
3 | 642 | 321 | 2 | 90 | 30 | 15 | 15 | 0.1 | 56.549
3 | 642 | 321 | 2 | 90 | 30 | 15 | 20 | 0.1 | 58.182
3 | 642 | 321 | 2 | 90 | 30 | 15 | 30 | 0.1 | 50.613
3 | 642 | 321 | 2 | 90 | 30 | 15 | 40 | 0.1 | 51.553
3 | 642 | 321 | 2 | 90 | 30 | 15 | 50 | 0.1 | 50.701
3 | 642 | 321 | 2 | 90 | 45 | 1 | 0 | 0.1 | 80.046
3 | 642 | 321 | 2 | 90 | 45 | 1.5 | 15 | 0.1 | 61.881
3 | 642 | 321 | 2 | 90 | 45 | 1.5 | 20 | 0.1 | 70.078
3 | 642 | 321 | 2 | 90 | 45 | 1.5 | 30 | 0.1 | 68.38
3 | 642 | 321 | 2 | 90 | 45 | 1.5 | 40 | 0.1 | 68.231
3 | 642 | 321 | 2 | 90 | 45 | 1.5 | 50 | 0.1 | 68.064
3 | 642 | 321 | 2 | 90 | 45 | 3 | 15 | 0.1 | 62.146
3 | 642 | 321 | 2 | 90 | 45 | 3 | 20 | 0.1 | 58.111
3 | 642 | 321 | 2 | 90 | 45 | 3 | 30 | 0.1 | 59.628
3 | 642 | 321 | 2 | 90 | 45 | 3 | 40 | 0.1 | 60.015
3 | 642 | 321 | 2 | 90 | 45 | 3 | 50 | 0.1 | 59.598
3 | 642 | 321 | 2 | 90 | 45 | 6 | 15 | 0.1 | 57.038
3 | 642 | 321 | 2 | 90 | 45 | 6 | 20 | 0.1 | 52.279
3 | 642 | 321 | 2 | 90 | 45 | 6 | 30 | 0.1 | 45.172
3 | 642 | 321 | 2 | 90 | 45 | 6 | 40 | 0.1 | 45.759
3 | 642 | 321 | 2 | 90 | 45 | 6 | 50 | 0.1 | 44.791
3 | 642 | 321 | 2 | 90 | 45 | 9 | 15 | 0.1 | 56.161
3 | 642 | 321 | 2 | 90 | 45 | 9 | 20 | 0.1 | 49.01
3 | 642 | 321 | 2 | 90 | 45 | 9 | 30 | 0.1 | 39.329
3 | 642 | 321 | 2 | 90 | 45 | 9 | 40 | 0.1 | 46.979
3 | 642 | 321 | 2 | 90 | 45 | 9 | 50 | 0.1 | 38.643
3 | 642 | 321 | 2 | 90 | 45 | 15 | 15 | 0.1 | 55.499
3 | 642 | 321 | 2 | 90 | 45 | 15 | 20 | 0.1 | 48.982
3 | 642 | 321 | 2 | 90 | 45 | 15 | 30 | 0.1 | 38.998
3 | 642 | 321 | 2 | 90 | 45 | 15 | 40 | 0.1 | 46.639
3 | 642 | 321 | 2 | 90 | 45 | 15 | 50 | 0.1 | 38.716
3 | 642 | 321 | 2 | 90 | 0 | 1 | 0 | 0.14 | 85.087
3 | 642 | 321 | 2 | 90 | 0 | 1.5 | 15 | 0.14 | 74.395
3 | 642 | 321 | 2 | 90 | 0 | 1.5 | 20 | 0.14 | 74.292
3 | 642 | 321 | 2 | 90 | 0 | 1.5 | 30 | 0.14 | 72.619
3 | 642 | 321 | 2 | 90 | 0 | 1.5 | 40 | 0.14 | 65.912
3 | 642 | 321 | 2 | 90 | 0 | 1.5 | 50 | 0.14 | 72.072
3 | 642 | 321 | 2 | 90 | 0 | 3 | 15 | 0.14 | 63.882
3 | 642 | 321 | 2 | 90 | 0 | 3 | 20 | 0.14 | 70.004
3 | 642 | 321 | 2 | 90 | 0 | 3 | 30 | 0.14 | 65.053
3 | 642 | 321 | 2 | 90 | 0 | 3 | 40 | 0.14 | 64.572
3 | 642 | 321 | 2 | 90 | 0 | 3 | 50 | 0.14 | 64.998
3 | 642 | 321 | 2 | 90 | 0 | 6 | 15 | 0.14 | 59.991
3 | 642 | 321 | 2 | 90 | 0 | 6 | 20 | 0.14 | 51.905
3 | 642 | 321 | 2 | 90 | 0 | 6 | 30 | 0.14 | 50.899
3 | 642 | 321 | 2 | 90 | 0 | 6 | 40 | 0.14 | 56.598
3 | 642 | 321 | 2 | 90 | 0 | 6 | 50 | 0.14 | 50.514
3 | 642 | 321 | 2 | 90 | 0 | 9 | 15 | 0.14 | 57.094
3 | 642 | 321 | 2 | 90 | 0 | 9 | 20 | 0.14 | 53.782
3 | 642 | 321 | 2 | 90 | 0 | 9 | 30 | 0.14 | 51.485
3 | 642 | 321 | 2 | 90 | 0 | 9 | 40 | 0.14 | 44.529
3 | 642 | 321 | 2 | 90 | 0 | 9 | 50 | 0.14 | 51.133
3 | 642 | 321 | 2 | 90 | 0 | 15 | 15 | 0.14 | 56.657
3 | 642 | 321 | 2 | 90 | 0 | 15 | 20 | 0.14 | 53.168
3 | 642 | 321 | 2 | 90 | 0 | 15 | 30 | 0.14 | 50.567
3 | 642 | 321 | 2 | 90 | 0 | 15 | 40 | 0.14 | 43.782
3 | 642 | 321 | 2 | 90 | 0 | 15 | 50 | 0.14 | 50.904
3 | 642 | 321 | 2 | 90 | 15 | 1 | 0 | 0.14 | 93.245
3 | 642 | 321 | 2 | 90 | 15 | 1.5 | 15 | 0.14 | 75.248
3 | 642 | 321 | 2 | 90 | 15 | 1.5 | 20 | 0.14 | 70.971
3 | 642 | 321 | 2 | 90 | 15 | 1.5 | 30 | 0.14 | 74.419
3 | 642 | 321 | 2 | 90 | 15 | 1.5 | 40 | 0.14 | 78.525
3 | 642 | 321 | 2 | 90 | 15 | 1.5 | 50 | 0.14 | 73.944
3 | 642 | 321 | 2 | 90 | 15 | 3 | 15 | 0.14 | 65.306
3 | 642 | 321 | 2 | 90 | 15 | 3 | 20 | 0.14 | 77.301
3 | 642 | 321 | 2 | 90 | 15 | 3 | 30 | 0.14 | 60.019
3 | 642 | 321 | 2 | 90 | 15 | 3 | 40 | 0.14 | 63.907
3 | 642 | 321 | 2 | 90 | 15 | 3 | 50 | 0.14 | 59.742
3 | 642 | 321 | 2 | 90 | 15 | 6 | 15 | 0.14 | 60.044
3 | 642 | 321 | 2 | 90 | 15 | 6 | 20 | 0.14 | 57.854
3 | 642 | 321 | 2 | 90 | 15 | 6 | 30 | 0.14 | 53.458
3 | 642 | 321 | 2 | 90 | 15 | 6 | 40 | 0.14 | 52.128
3 | 642 | 321 | 2 | 90 | 15 | 6 | 50 | 0.14 | 53.36
3 | 642 | 321 | 2 | 90 | 15 | 9 | 15 | 0.14 | 50.825
3 | 642 | 321 | 2 | 90 | 15 | 9 | 20 | 0.14 | 54.749
3 | 642 | 321 | 2 | 90 | 15 | 9 | 30 | 0.14 | 48.784
3 | 642 | 321 | 2 | 90 | 15 | 9 | 40 | 0.14 | 46.146
3 | 642 | 321 | 2 | 90 | 15 | 9 | 50 | 0.14 | 48.443
3 | 642 | 321 | 2 | 90 | 15 | 15 | 15 | 0.14 | 49.966
3 | 642 | 321 | 2 | 90 | 15 | 15 | 20 | 0.14 | 54.135
3 | 642 | 321 | 2 | 90 | 15 | 15 | 30 | 0.14 | 48.361
3 | 642 | 321 | 2 | 90 | 15 | 15 | 40 | 0.14 | 45.99
3 | 642 | 321 | 2 | 90 | 15 | 15 | 50 | 0.14 | 47.691
3 | 642 | 321 | 2 | 90 | 30 | 1 | 0 | 0.14 | 76.048
3 | 642 | 321 | 2 | 90 | 30 | 1.5 | 15 | 0.14 | 73.324
3 | 642 | 321 | 2 | 90 | 30 | 1.5 | 20 | 0.14 | 67.239
3 | 642 | 321 | 2 | 90 | 30 | 1.5 | 30 | 0.14 | 70.054
3 | 642 | 321 | 2 | 90 | 30 | 1.5 | 40 | 0.14 | 67.208
3 | 642 | 321 | 2 | 90 | 30 | 1.5 | 50 | 0.14 | 69.252
3 | 642 | 321 | 2 | 90 | 30 | 3 | 15 | 0.14 | 59.853
3 | 642 | 321 | 2 | 90 | 30 | 3 | 20 | 0.14 | 64.772
3 | 642 | 321 | 2 | 90 | 30 | 3 | 30 | 0.14 | 59.213
3 | 642 | 321 | 2 | 90 | 30 | 3 | 40 | 0.14 | 60.301
3 | 642 | 321 | 2 | 90 | 30 | 3 | 50 | 0.14 | 58.962
3 | 642 | 321 | 2 | 90 | 30 | 6 | 15 | 0.14 | 59.505
3 | 642 | 321 | 2 | 90 | 30 | 6 | 20 | 0.14 | 51.77
3 | 642 | 321 | 2 | 90 | 30 | 6 | 30 | 0.14 | 49.518
3 | 642 | 321 | 2 | 90 | 30 | 6 | 40 | 0.14 | 41.372
3 | 642 | 321 | 2 | 90 | 30 | 6 | 50 | 0.14 | 49.093
3 | 642 | 321 | 2 | 90 | 30 | 9 | 15 | 0.14 | 46.487
3 | 642 | 321 | 2 | 90 | 30 | 9 | 20 | 0.14 | 46.501
3 | 642 | 321 | 2 | 90 | 30 | 9 | 30 | 0.14 | 44.481
3 | 642 | 321 | 2 | 90 | 30 | 9 | 40 | 0.14 | 47.529
3 | 642 | 321 | 2 | 90 | 30 | 9 | 50 | 0.14 | 43.965
3 | 642 | 321 | 2 | 90 | 30 | 15 | 15 | 0.14 | 46.048
3 | 642 | 321 | 2 | 90 | 30 | 15 | 20 | 0.14 | 45.704
3 | 642 | 321 | 2 | 90 | 30 | 15 | 30 | 0.14 | 43.874
3 | 642 | 321 | 2 | 90 | 30 | 15 | 40 | 0.14 | 46.951
3 | 642 | 321 | 2 | 90 | 30 | 15 | 50 | 0.14 | 43.791
3 | 642 | 321 | 2 | 90 | 45 | 1 | 0 | 0.14 | 76.693
3 | 642 | 321 | 2 | 90 | 45 | 1.5 | 15 | 0.14 | 62.973
3 | 642 | 321 | 2 | 90 | 45 | 1.5 | 20 | 0.14 | 60.768
3 | 642 | 321 | 2 | 90 | 45 | 1.5 | 30 | 0.14 | 53.669
3 | 642 | 321 | 2 | 90 | 45 | 1.5 | 40 | 0.14 | 59.875
3 | 642 | 321 | 2 | 90 | 45 | 1.5 | 50 | 0.14 | 53.516
3 | 642 | 321 | 2 | 90 | 45 | 3 | 15 | 0.14 | 54.63
3 | 642 | 321 | 2 | 90 | 45 | 3 | 20 | 0.14 | 47.406
3 | 642 | 321 | 2 | 90 | 45 | 3 | 30 | 0.14 | 52.296
3 | 642 | 321 | 2 | 90 | 45 | 3 | 40 | 0.14 | 47.477
3 | 642 | 321 | 2 | 90 | 45 | 3 | 50 | 0.14 | 51.972
3 | 642 | 321 | 2 | 90 | 45 | 6 | 15 | 0.14 | 51.789
3 | 642 | 321 | 2 | 90 | 45 | 6 | 20 | 0.14 | 44.433
3 | 642 | 321 | 2 | 90 | 45 | 6 | 30 | 0.14 | 44.483
3 | 642 | 321 | 2 | 90 | 45 | 6 | 40 | 0.14 | 34.051
3 | 642 | 321 | 2 | 90 | 45 | 6 | 50 | 0.14 | 44.327
3 | 642 | 321 | 2 | 90 | 45 | 9 | 15 | 0.14 | 41.044
3 | 642 | 321 | 2 | 90 | 45 | 9 | 20 | 0.14 | 36.12
3 | 642 | 321 | 2 | 90 | 45 | 9 | 30 | 0.14 | 37.818
3 | 642 | 321 | 2 | 90 | 45 | 9 | 40 | 0.14 | 34.74
3 | 642 | 321 | 2 | 90 | 45 | 9 | 50 | 0.14 | 37.813
3 | 642 | 321 | 2 | 90 | 45 | 15 | 15 | 0.14 | 40.112
3 | 642 | 321 | 2 | 90 | 45 | 15 | 20 | 0.14 | 35.899
3 | 642 | 321 | 2 | 90 | 45 | 15 | 30 | 0.14 | 37.154
3 | 642 | 321 | 2 | 90 | 45 | 15 | 40 | 0.14 | 33.245
3 | 642 | 321 | 2 | 90 | 45 | 15 | 50 | 0.14 | 37.066
4 | 708 | 331 | 2.139 | 65 | 0 | 1 | 0 | 0.03 | 162.482
4 | 708 | 331 | 2.139 | 65 | 0 | 1.5 | 15 | 0.03 | 153.618
4 | 708 | 331 | 2.139 | 65 | 0 | 1.5 | 20 | 0.03 | 151.62
4 | 708 | 331 | 2.139 | 65 | 0 | 1.5 | 30 | 0.03 | 148.512
4 | 708 | 331 | 2.139 | 65 | 0 | 1.5 | 40 | 0.03 | 148.285
4 | 708 | 331 | 2.139 | 65 | 0 | 1.5 | 50 | 0.03 | 148.513
4 | 708 | 331 | 2.139 | 65 | 0 | 3 | 15 | 0.03 | 144.122
4 | 708 | 331 | 2.139 | 65 | 0 | 3 | 20 | 0.03 | 145.436
4 | 708 | 331 | 2.139 | 65 | 0 | 3 | 30 | 0.03 | 141.109
4 | 708 | 331 | 2.139 | 65 | 0 | 3 | 40 | 0.03 | 139.155
4 | 708 | 331 | 2.139 | 65 | 0 | 3 | 50 | 0.03 | 140.922
4 | 708 | 331 | 2.139 | 65 | 0 | 6 | 15 | 0.03 | 138.369
4 | 708 | 331 | 2.139 | 65 | 0 | 6 | 20 | 0.03 | 137.923
4 | 708 | 331 | 2.139 | 65 | 0 | 6 | 30 | 0.03 | 132.618
4 | 708 | 331 | 2.139 | 65 | 0 | 6 | 40 | 0.03 | 131.849
4 | 708 | 331 | 2.139 | 65 | 0 | 6 | 50 | 0.03 | 132.497
4 | 708 | 331 | 2.139 | 65 | 0 | 9 | 15 | 0.03 | 131.045
4 | 708 | 331 | 2.139 | 65 | 0 | 9 | 20 | 0.03 | 134.388
4 | 708 | 331 | 2.139 | 65 | 0 | 9 | 30 | 0.03 | 129.403
4 | 708 | 331 | 2.139 | 65 | 0 | 9 | 40 | 0.03 | 128.685
4 | 708 | 331 | 2.139 | 65 | 0 | 9 | 50 | 0.03 | 129.807
4 | 708 | 331 | 2.139 | 65 | 0 | 15 | 15 | 0.03 | 130.813
4 | 708 | 331 | 2.139 | 65 | 0 | 15 | 20 | 0.03 | 134.129
4 | 708 | 331 | 2.139 | 65 | 0 | 15 | 30 | 0.03 | 129.192
4 | 708 | 331 | 2.139 | 65 | 0 | 15 | 40 | 0.03 | 128.277
4 | 708 | 331 | 2.139 | 65 | 0 | 15 | 50 | 0.03 | 129.568
4 | 708 | 331 | 2.139 | 65 | 15 | 1 | 0 | 0.03 | 163.696
4 | 708 | 331 | 2.139 | 65 | 15 | 1.5 | 15 | 0.03 | 153.759
4 | 708 | 331 | 2.139 | 65 | 15 | 1.5 | 20 | 0.03 | 152.943
4 | 708 | 331 | 2.139 | 65 | 15 | 1.5 | 30 | 0.03 | 149.421
4 | 708 | 331 | 2.139 | 65 | 15 | 1.5 | 40 | 0.03 | 147.768
4 | 708 | 331 | 2.139 | 65 | 15 | 1.5 | 50 | 0.03 | 150.106
4 | 708 | 331 | 2.139 | 65 | 15 | 3 | 15 | 0.03 | 145.565
4 | 708 | 331 | 2.139 | 65 | 15 | 3 | 20 | 0.03 | 145.598
4 | 708 | 331 | 2.139 | 65 | 15 | 3 | 30 | 0.03 | 141.065
4 | 708 | 331 | 2.139 | 65 | 15 | 3 | 40 | 0.03 | 139.957
4 | 708 | 331 | 2.139 | 65 | 15 | 3 | 50 | 0.03 | 140.997
4 | 708 | 331 | 2.139 | 65 | 15 | 6 | 15 | 0.03 | 137.048
4 | 708 | 331 | 2.139 | 65 | 15 | 6 | 20 | 0.03 | 135.158
4 | 708 | 331 | 2.139 | 65 | 15 | 6 | 30 | 0.03 | 134.617
4 | 708 | 331 | 2.139 | 65 | 15 | 6 | 40 | 0.03 | 135.081
4 | 708 | 331 | 2.139 | 65 | 15 | 6 | 50 | 0.03 | 134.724
4 | 708 | 331 | 2.139 | 65 | 15 | 9 | 15 | 0.03 | 134.759
4 | 708 | 331 | 2.139 | 65 | 15 | 9 | 20 | 0.03 | 132.109
4 | 708 | 331 | 2.139 | 65 | 15 | 9 | 30 | 0.03 | 129.21
4 | 708 | 331 | 2.139 | 65 | 15 | 9 | 40 | 0.03 | 129.447
4 | 708 | 331 | 2.139 | 65 | 15 | 9 | 50 | 0.03 | 128.815
4 | 708 | 331 | 2.139 | 65 | 15 | 15 | 15 | 0.03 | 134.673
4 | 708 | 331 | 2.139 | 65 | 15 | 15 | 20 | 0.03 | 132.255
4 | 708 | 331 | 2.139 | 65 | 15 | 15 | 30 | 0.03 | 129.059
4 | 708 | 331 | 2.139 | 65 | 15 | 15 | 40 | 0.03 | 128.957
4 | 708 | 331 | 2.139 | 65 | 15 | 15 | 50 | 0.03 | 129.488
4 | 708 | 331 | 2.139 | 65 | 30 | 1 | 0 | 0.03 | 156.079
4 | 708 | 331 | 2.139 | 65 | 30 | 1.5 | 15 | 0.03 | 144.503
4 | 708 | 331 | 2.139 | 65 | 30 | 1.5 | 20 | 0.03 | 142.822
4 | 708 | 331 | 2.139 | 65 | 30 | 1.5 | 30 | 0.03 | 140.633
4 | 708 | 331 | 2.139 | 65 | 30 | 1.5 | 40 | 0.03 | 138.798
4 | 708 | 331 | 2.139 | 65 | 30 | 1.5 | 50 | 0.03 | 140.233
4 | 708 | 331 | 2.139 | 65 | 30 | 3 | 15 | 0.03 | 135.514
4 | 708 | 331 | 2.139 | 65 | 30 | 3 | 20 | 0.03 | 136.814
4 | 708 | 331 | 2.139 | 65 | 30 | 3 | 30 | 0.03 | 129.301
4 | 708 | 331 | 2.139 | 65 | 30 | 3 | 40 | 0.03 | 131.702
4 | 708 | 331 | 2.139 | 65 | 30 | 3 | 50 | 0.03 | 128.766
4 | 708 | 331 | 2.139 | 65 | 30 | 6 | 15 | 0.03 | 128.779
4 | 708 | 331 | 2.139 | 65 | 30 | 6 | 20 | 0.03 | 126.632
4 | 708 | 331 | 2.139 | 65 | 30 | 6 | 30 | 0.03 | 122.904
4 | 708 | 331 | 2.139 | 65 | 30 | 6 | 40 | 0.03 | 124.787
4 | 708 | 331 | 2.139 | 65 | 30 | 6 | 50 | 0.03 | 123.002
4 | 708 | 331 | 2.139 | 65 | 30 | 9 | 15 | 0.03 | 123.351
4 | 708 | 331 | 2.139 | 65 | 30 | 9 | 20 | 0.03 | 120.881
4 | 708 | 331 | 2.139 | 65 | 30 | 9 | 30 | 0.03 | 121.213
4 | 708 | 331 | 2.139 | 65 | 30 | 9 | 40 | 0.03 | 119.144
4 | 708 | 331 | 2.139 | 65 | 30 | 9 | 50 | 0.03 | 120.704
4 | 708 | 331 | 2.139 | 65 | 30 | 15 | 15 | 0.03 | 123.264
4 | 708 | 331 | 2.139 | 65 | 30 | 15 | 20 | 0.03 | 120.675
4 | 708 | 331 | 2.139 | 65 | 30 | 15 | 30 | 0.03 | 121.078
4 | 708 | 331 | 2.139 | 65 | 30 | 15 | 40 | 0.03 | 118.878
4 | 708 | 331 | 2.139 | 65 | 30 | 15 | 50 | 0.03 | 121.07
4 | 708 | 331 | 2.139 | 65 | 45 | 1 | 0 | 0.03 | 140.107
4 | 708 | 331 | 2.139 | 65 | 45 | 1.5 | 15 | 0.03 | 129.032
4 | 708 | 331 | 2.139 | 65 | 45 | 1.5 | 20 | 0.03 | 125.932
4 | 708 | 331 | 2.139 | 65 | 45 | 1.5 | 30 | 0.03 | 124.023
4 | 708 | 331 | 2.139 | 65 | 45 | 1.5 | 40 | 0.03 | 122.648
4 | 708 | 331 | 2.139 | 65 | 45 | 1.5 | 50 | 0.03 | 124.334
4 | 708 | 331 | 2.139 | 65 | 45 | 3 | 15 | 0.03 | 120.631
4 | 708 | 331 | 2.139 | 65 | 45 | 3 | 20 | 0.03 | 119.687
4 | 708 | 331 | 2.139 | 65 | 45 | 3 | 30 | 0.03 | 116.398
4 | 708 | 331 | 2.139 | 65 | 45 | 3 | 40 | 0.03 | 115.148
4 | 708 | 331 | 2.139 | 65 | 45 | 3 | 50 | 0.03 | 116.393
4 | 708 | 331 | 2.139 | 65 | 45 | 6 | 15 | 0.03 | 115.16
4 | 708 | 331 | 2.139 | 65 | 45 | 6 | 20 | 0.03 | 111.488
4 | 708 | 331 | 2.139 | 65 | 45 | 6 | 30 | 0.03 | 109.199
4 | 708 | 331 | 2.139 | 65 | 45 | 6 | 40 | 0.03 | 106.627
4 | 708 | 331 | 2.139 | 65 | 45 | 6 | 50 | 0.03 | 109.336
4 | 708 | 331 | 2.139 | 65 | 45 | 9 | 15 | 0.03 | 108.611
4 | 708 | 331 | 2.139 | 65 | 45 | 9 | 20 | 0.03 | 108.722
4 | 708 | 331 | 2.139 | 65 | 45 | 9 | 30 | 0.03 | 104.406
4 | 708 | 331 | 2.139 | 65 | 45 | 9 | 40 | 0.03 | 102.797
4 | 708 | 331 | 2.139 | 65 | 45 | 9 | 50 | 0.03 | 104.169
4 | 708 | 331 | 2.139 | 65 | 45 | 15 | 15 | 0.03 | 108.74
4 | 708 | 331 | 2.139 | 65 | 45 | 15 | 20 | 0.03 | 108.262
4 | 708 | 331 | 2.139 | 65 | 45 | 15 | 30 | 0.03 | 104.322
4 | 708 | 331 | 2.139 | 65 | 45 | 15 | 40 | 0.03 | 102.606
4 | 708 | 331 | 2.139 | 65 | 45 | 15 | 50 | 0.03 | 104.406
4 | 708 | 331 | 2.139 | 65 | 0 | 1 | 0 | 0.06 | 149.279
4 | 708 | 331 | 2.139 | 65 | 0 | 1.5 | 15 | 0.06 | 141.889
4 | 708 | 331 | 2.139 | 65 | 0 | 1.5 | 20 | 0.06 | 140.359
4 | 708 | 331 | 2.139 | 65 | 0 | 1.5 | 30 | 0.06 | 138.636
4 | 708 | 331 | 2.139 | 65 | 0 | 1.5 | 40 | 0.06 | 136.778
4 | 708 | 331 | 2.139 | 65 | 0 | 1.5 | 50 | 0.06 | 138.902
4 | 708 | 331 | 2.139 | 65 | 0 | 3 | 15 | 0.06 | 135.014
4 | 708 | 331 | 2.139 | 65 | 0 | 3 | 20 | 0.06 | 133.675
4 | 708 | 331 | 2.139 | 65 | 0 | 3 | 30 | 0.06 | 131.091
4 | 708 | 331 | 2.139 | 65 | 0 | 3 | 40 | 0.06 | 132.636
4 | 708 | 331 | 2.139 | 65 | 0 | 3 | 50 | 0.06 | 131.21
4 | 708 | 331 | 2.139 | 65 | 0 | 6 | 15 | 0.06 | 125.115
4 | 708 | 331 | 2.139 | 65 | 0 | 6 | 20 | 0.06 | 125.555
4 | 708 | 331 | 2.139 | 65 | 0 | 6 | 30 | 0.06 | 123.414
4 | 708 | 331 | 2.139 | 65 | 0 | 6 | 40 | 0.06 | 121.046
4 | 708 | 331 | 2.139 | 65 | 0 | 6 | 50 | 0.06 | 123.397
4 | 708 | 331 | 2.139 | 65 | 0 | 9 | 15 | 0.06 | 122.836
4 | 708 | 331 | 2.139 | 65 | 0 | 9 | 20 | 0.06 | 121.799
4 | 708 | 331 | 2.139 | 65 | 0 | 9 | 30 | 0.06 | 116.435
4 | 708 | 331 | 2.139 | 65 | 0 | 9 | 40 | 0.06 | 117.887
4 | 708 | 331 | 2.139 | 65 | 0 | 9 | 50 | 0.06 | 116.432
4 | 708 | 331 | 2.139 | 65 | 0 | 15 | 15 | 0.06 | 122.463
4 | 708 | 331 | 2.139 | 65 | 0 | 15 | 20 | 0.06 | 121.871
4 | 708 | 331 | 2.139 | 65 | 0 | 15 | 30 | 0.06 | 116.357
4 | 708 | 331 | 2.139 | 65 | 0 | 15 | 40 | 0.06 | 117.58
4 | 708 | 331 | 2.139 | 65 | 0 | 15 | 50 | 0.06 | 116.069
4 | 708 | 331 | 2.139 | 65 | 15 | 1 | 0 | 0.06 | 155.013
4 | 708 | 331 | 2.139 | 65 | 15 | 1.5 | 15 | 0.06 | 142.853
4 | 708 | 331 | 2.139 | 65 | 15 | 1.5 | 20 | 0.06 | 138.844
4 | 708 | 331 | 2.139 | 65 | 15 | 1.5 | 30 | 0.06 | 138.104
4 | 708 | 331 | 2.139 | 65 | 15 | 1.5 | 40 | 0.06 | 137.18
4 | 708 | 331 | 2.139 | 65 | 15 | 1.5 | 50 | 0.06 | 138.057
4 | 708 | 331 | 2.139 | 65 | 15 | 3 | 15 | 0.06 | 135.316
4 | 708 | 331 | 2.139 | 65 | 15 | 3 | 20 | 0.06 | 131.858
4 | 708 | 331 | 2.139 | 65 | 15 | 3 | 30 | 0.06 | 132.869
4 | 708 | 331 | 2.139 | 65 | 15 | 3 | 40 | 0.06 | 127.542
4 | 708 | 331 | 2.139 | 65 | 15 | 3 | 50 | 0.06 | 132.935
4 | 708 | 331 | 2.139 | 65 | 15 | 6 | 15 | 0.06 | 127.892
4 | 708 | 331 | 2.139 | 65 | 15 | 6 | 20 | 0.06 | 126.805
4 | 708 | 331 | 2.139 | 65 | 15 | 6 | 30 | 0.06 | 123.119
4 | 708 | 331 | 2.139 | 65 | 15 | 6 | 40 | 0.06 | 122.083
4 | 708 | 331 | 2.139 | 65 | 15 | 6 | 50 | 0.06 | 123.193
4 | 708 | 331 | 2.139 | 65 | 15 | 9 | 15 | 0.06 | 124.81
4 | 708 | 331 | 2.139 | 65 | 15 | 9 | 20 | 0.06 | 122.848
4 | 708 | 331 | 2.139 | 65 | 15 | 9 | 30 | 0.06 | 118.012
4 | 708 | 331 | 2.139 | 65 | 15 | 9 | 40 | 0.06 | 114.699
4 | 708 | 331 | 2.139 | 65 | 15 | 9 | 50 | 0.06 | 117.692
4 | 708 | 331 | 2.139 | 65 | 15 | 15 | 15 | 0.06 | 124.155
4 | 708 | 331 | 2.139 | 65 | 15 | 15 | 20 | 0.06 | 122.656
4 | 708 | 331 | 2.139 | 65 | 15 | 15 | 30 | 0.06 | 117.387
4 | 708 | 331 | 2.139 | 65 | 15 | 15 | 40 | 0.06 | 114.199
4 | 708 | 331 | 2.139 | 65 | 15 | 15 | 50 | 0.06 | 117.331
4 | 708 | 331 | 2.139 | 65 | 30 | 1 | 0 | 0.06 | 142.263
4 | 708 | 331 | 2.139 | 65 | 30 | 1.5 | 15 | 0.06 | 130.661
4 | 708 | 331 | 2.139 | 65 | 30 | 1.5 | 20 | 0.06 | 132.718
4 | 708 | 331 | 2.139 | 65 | 30 | 1.5 | 30 | 0.06 | 129.437
4 | 708 | 331 | 2.139 | 65 | 30 | 1.5 | 40 | 0.06 | 125.984
4 | 708 | 331 | 2.139 | 65 | 30 | 1.5 | 50 | 0.06 | 129.948
4 | 708 | 331 | 2.139 | 65 | 30 | 3 | 15 | 0.06 | 124.098
4 | 708 | 331 | 2.139 | 65 | 30 | 3 | 20 | 0.06 | 123.82
4 | 708 | 331 | 2.139 | 65 | 30 | 3 | 30 | 0.06 | 120.717
4 | 708 | 331 | 2.139 | 65 | 30 | 3 | 40 | 0.06 | 122.087
4 | 708 | 331 | 2.139 | 65 | 30 | 3 | 50 | 0.06 | 120.485
4 | 708 | 331 | 2.139 | 65 | 30 | 6 | 15 | 0.06 | 122.267
4 | 708 | 331 | 2.139 | 65 | 30 | 6 | 20 | 0.06 | 116.699
4 | 708 | 331 | 2.139 | 65 | 30 | 6 | 30 | 0.06 | 115.961
4 | 708 | 331 | 2.139 | 65 | 30 | 6 | 40 | 0.06 | 112.895
4 | 708 | 331 | 2.139 | 65 | 30 | 6 | 50 | 0.06 | 116.372
4 | 708 | 331 | 2.139 | 65 | 30 | 9 | 15 | 0.06 | 112.421
4 | 708 | 331 | 2.139 | 65 | 30 | 9 | 20 | 0.06 | 112.735
4 | 708 | 331 | 2.139 | 65 | 30 | 9 | 30 | 0.06 | 106.197
4 | 708 | 331 | 2.139 | 65 | 30 | 9 | 40 | 0.06 | 111.41
4 | 708 | 331 | 2.139 | 65 | 30 | 9 | 50 | 0.06 | 105.966
4 | 708 | 331 | 2.139 | 65 | 30 | 15 | 15 | 0.06 | 112.568
4 | 708 | 331 | 2.139 | 65 | 30 | 15 | 20 | 0.06 | 112.139
4 | 708 | 331 | 2.139 | 65 | 30 | 15 | 30 | 0.06 | 106.179
4 | 708 | 331 | 2.139 | 65 | 30 | 15 | 40 | 0.06 | 111.337
4 | 708 | 331 | 2.139 | 65 | 30 | 15 | 50 | 0.06 | 106.007
4 | 708 | 331 | 2.139 | 65 | 45 | 1 | 0 | 0.06 | 131.222
4 | 708 | 331 | 2.139 | 65 | 45 | 1.5 | 15 | 0.06 | 119.676
4 | 708 | 331 | 2.139 | 65 | 45 | 1.5 | 20 | 0.06 | 117.316
4 | 708 | 331 | 2.139 | 65 | 45 | 1.5 | 30 | 0.06 | 116.044
4 | 708 | 331 | 2.139 | 65 | 45 | 1.5 | 40 | 0.06 | 114.988
4 | 708 | 331 | 2.139 | 65 | 45 | 1.5 | 50 | 0.06 | 115.643
4 | 708 | 331 | 2.139 | 65 | 45 | 3 | 15 | 0.06 | 114.535
4 | 708 | 331 | 2.139 | 65 | 45 | 3 | 20 | 0.06 | 109.515
4 | 708 | 331 | 2.139 | 65 | 45 | 3 | 30 | 0.06 | 110.5
4 | 708 | 331 | 2.139 | 65 | 45 | 3 | 40 | 0.06 | 106.914
4 | 708 | 331 | 2.139 | 65 | 45 | 3 | 50 | 0.06 | 110.306
4 | 708 | 331 | 2.139 | 65 | 45 | 6 | 15 | 0.06 | 104.198
4 | 708 | 331 | 2.139 | 65 | 45 | 6 | 20 | 0.06 | 103.823
4 | 708 | 331 | 2.139 | 65 | 45 | 6 | 30 | 0.06 | 100.994
4 | 708 | 331 | 2.139 | 65 | 45 | 6 | 40 | 0.06 | 100.754
4 | 708 | 331 | 2.139 | 65 | 45 | 6 | 50 | 0.06 | 101.106
4 | 708 | 331 | 2.139 | 65 | 45 | 9 | 15 | 0.06 | 102.903
4 | 708 | 331 | 2.139 | 65 | 45 | 9 | 20 | 0.06 | 94.134
4 | 708 | 331 | 2.139 | 65 | 45 | 9 | 30 | 0.06 | 95.071
4 | 708 | 331 | 2.139 | 65 | 45 | 9 | 40 | 0.06 | 93.966
4 | 708 | 331 | 2.139 | 65 | 45 | 9 | 50 | 0.06 | 94.507
4 | 708 | 331 | 2.139 | 65 | 45 | 15 | 15 | 0.06 | 102.816
4 | 708 | 331 | 2.139 | 65 | 45 | 15 | 20 | 0.06 | 94.315
4 | 708 | 331 | 2.139 | 65 | 45 | 15 | 30 | 0.06 | 94.479
4 | 708 | 331 | 2.139 | 65 | 45 | 15 | 40 | 0.06 | 93.917
4 | 708 | 331 | 2.139 | 65 | 45 | 15 | 50 | 0.06 | 94.671
4 | 708 | 331 | 2.139 | 65 | 0 | 1 | 0 | 0.1 | 141.725
4 | 708 | 331 | 2.139 | 65 | 0 | 1.5 | 15 | 0.1 | 132.696
4 | 708 | 331 | 2.139 | 65 | 0 | 1.5 | 20 | 0.1 | 128.509
4 | 708 | 331 | 2.139 | 65 | 0 | 1.5 | 30 | 0.1 | 124.544
4 | 708 | 331 | 2.139 | 65 | 0 | 1.5 | 40 | 0.1 | 128.43
4 | 708 | 331 | 2.139 | 65 | 0 | 1.5 | 50 | 0.1 | 124.883
4 | 708 | 331 | 2.139 | 65 | 0 | 3 | 15 | 0.1 | 123.683
4 | 708 | 331 | 2.139 | 65 | 0 | 3 | 20 | 0.1 | 118.48
4 | 708 | 331 | 2.139 | 65 | 0 | 3 | 30 | 0.1 | 118.862
4 | 708 | 331 | 2.139 | 65 | 0 | 3 | 40 | 0.1 | 120.262
4 | 708 | 331 | 2.139 | 65 | 0 | 3 | 50 | 0.1 | 119.114
4 | 708 | 331 | 2.139 | 65 | 0 | 6 | 15 | 0.1 | 113.889
4 | 708 | 331 | 2.139 | 65 | 0 | 6 | 20 | 0.1 | 117.366
4 | 708 | 331 | 2.139 | 65 | 0 | 6 | 30 | 0.1 | 107.571
4 | 708 | 331 | 2.139 | 65 | 0 | 6 | 40 | 0.1 | 108.752
4 | 708 | 331 | 2.139 | 65 | 0 | 6 | 50 | 0.1 | 106.949
4 | 708 | 331 | 2.139 | 65 | 0 | 9 | 15 | 0.1 | 110.023
4 | 708 | 331 | 2.139 | 65 | 0 | 9 | 20 | 0.1 | 111.002
4 | 708 | 331 | 2.139 | 65 | 0 | 9 | 30 | 0.1 | 109.625
4 | 708 | 331 | 2.139 | 65 | 0 | 9 | 40 | 0.1 | 107.893
4 | 708 | 331 | 2.139 | 65 | 0 | 9 | 50 | 0.1 | 109.41
4 | 708 | 331 | 2.139 | 65 | 0 | 15 | 15 | 0.1 | 109.378
4 | 708 | 331 | 2.139 | 65 | 0 | 15 | 20 | 0.1 | 110.683
4 | 708 | 331 | 2.139 | 65 | 0 | 15 | 30 | 0.1 | 109.254
4 | 708 | 331 | 2.139 | 65 | 0 | 15 | 40 | 0.1 | 107.169
4 | 708 | 331 | 2.139 | 65 | 0 | 15 | 50 | 0.1 | 109.564
4 | 708 | 331 | 2.139 | 65 | 15 | 1 | 0 | 0.1 | 141.182
4 | 708 | 331 | 2.139 | 65 | 15 | 1.5 | 15 | 0.1 | 129.593
4 | 708 | 331 | 2.139 | 65 | 15 | 1.5 | 20 | 0.1 | 131.922
4 | 708 | 331 | 2.139 | 65 | 15 | 1.5 | 30 | 0.1 | 128.624
4 | 708 | 331 | 2.139 | 65 | 15 | 1.5 | 40 | 0.1 | 122.979
4 | 708 | 331 | 2.139 | 65 | 15 | 1.5 | 50 | 0.1 | 128.561
4 | 708 | 331 | 2.139 | 65 | 15 | 3 | 15 | 0.1 | 123.704
4 | 708 | 331 | 2.139 | 65 | 15 | 3 | 20 | 0.1 | 118.204
4 | 708 | 331 | 2.139 | 65 | 15 | 3 | 30 | 0.1 | 119.433
4 | 708 | 331 | 2.139 | 65 | 15 | 3 | 40 | 0.1 | 121.907
4 | 708 | 331 | 2.139 | 65 | 15 | 3 | 50 | 0.1 | 119.832
4 | 708 | 331 | 2.139 | 65 | 15 | 6 | 15 | 0.1 | 118.97
4 | 708 | 331 | 2.139 | 65 | 15 | 6 | 20 | 0.1 | 118.791
4 | 708 | 331 | 2.139 | 65 | 15 | 6 | 30 | 0.1 | 111.493
4 | 708 | 331 | 2.139 | 65 | 15 | 6 | 40 | 0.1 | 114.693
4 | 708 | 331 | 2.139 | 65 | 15 | 6 | 50 | 0.1 | 111.406
4 | 708 | 331 | 2.139 | 65 | 15 | 9 | 15 | 0.1 | 119.225
4 | 708 | 331 | 2.139 | 65 | 15 | 9 | 20 | 0.1 | 113.156
4 | 708 | 331 | 2.139 | 65 | 15 | 9 | 30 | 0.1 | 106.853
4 | 708 | 331 | 2.139 | 65 | 15 | 9 | 40 | 0.1 | 106.949
4 | 708 | 331 | 2.139 | 65 | 15 | 9 | 50 | 0.1 | 106.223
4 | 708 | 331 | 2.139 | 65 | 15 | 15 | 15 | 0.1 | 118.694
4 | 708 | 331 | 2.139 | 65 | 15 | 15 | 20 | 0.1 | 112.416
4 | 708 | 331 | 2.139 | 65 | 15 | 15 | 30 | 0.1 | 106.331
4 | 708 | 331 | 2.139 | 65 | 15 | 15 | 40 | 0.1 | 106.863
4 | 708 | 331 | 2.139 | 65 | 15 | 15 | 50 | 0.1 | 105.842
4 | 708 | 331 | 2.139 | 65 | 30 | 1 | 0 | 0.1 | 131.261
4 | 708 | 331 | 2.139 | 65 | 30 | 1.5 | 15 | 0.1 | 121.164
4 | 708 | 331 | 2.139 | 65 | 30 | 1.5 | 20 | 0.1 | 122.404
4 | 708 | 331 | 2.139 | 65 | 30 | 1.5 | 30 | 0.1 | 117.297
4 | 708 | 331 | 2.139 | 65 | 30 | 1.5 | 40 | 0.1 | 116.989
4 | 708 | 331 | 2.139 | 65 | 30 | 1.5 | 50 | 0.1 | 117.65
4 | 708 | 331 | 2.139 | 65 | 30 | 3 | 15 | 0.1 | 117.349
4 | 708 | 331 | 2.139 | 65 | 30 | 3 | 20 | 0.1 | 118.209
4 | 708 | 331 | 2.139 | 65 | 30 | 3 | 30 | 0.1 | 109.534
4 | 708 | 331 | 2.139 | 65 | 30 | 3 | 40 | 0.1 | 108.553
4 | 708 | 331 | 2.139 | 65 | 30 | 3 | 50 | 0.1 | 109.641
4 | 708 | 331 | 2.139 | 65 | 30 | 6 | 15 | 0.1 | 106.162
4 | 708 | 331 | 2.139 | 65 | 30 | 6 | 20 | 0.1 | 108.513
4 | 708 | 331 | 2.139 | 65 | 30 | 6 | 30 | 0.1 | 104.805
4 | 708 | 331 | 2.139 | 65 | 30 | 6 | 40 | 0.1 | 104.269
4 | 708 | 331 | 2.139 | 65 | 30 | 6 | 50 | 0.1 | 104.687
4 | 708 | 331 | 2.139 | 65 | 30 | 9 | 15 | 0.1 | 102.684
4 | 708 | 331 | 2.139 | 65 | 30 | 9 | 20 | 0.1 | 99.446
4 | 708 | 331 | 2.139 | 65 | 30 | 9 | 30 | 0.1 | 100.432
4 | 708 | 331 | 2.139 | 65 | 30 | 9 | 40 | 0.1 | 99.098
4 | 708 | 331 | 2.139 | 65 | 30 | 9 | 50 | 0.1 | 99.921
4 | 708 | 331 | 2.139 | 65 | 30 | 15 | 15 | 0.1 | 102.27
4 | 708 | 331 | 2.139 | 65 | 30 | 15 | 20 | 0.1 | 99.263
4 | 708 | 331 | 2.139 | 65 | 30 | 15 | 30 | 0.1 | 99.643
4 | 708 | 331 | 2.139 | 65 | 30 | 15 | 40 | 0.1 | 98.834
4 | 708 | 331 | 2.139 | 65 | 30 | 15 | 50 | 0.1 | 99.411
4 | 708 | 331 | 2.139 | 65 | 45 | 1 | 0 | 0.1 | 125.078
4 | 708 | 331 | 2.139 | 65 | 45 | 1.5 | 15 | 0.1 | 111.242
4 | 708 | 331 | 2.139 | 65 | 45 | 1.5 | 20 | 0.1 | 106.761
4 | 708 | 331 | 2.139 | 65 | 45 | 1.5 | 30 | 0.1 | 105.979
4 | 708 | 331 | 2.139 | 65 | 45 | 1.5 | 40 | 0.1 | 108.902
4 | 708 | 331 | 2.139 | 65 | 45 | 1.5 | 50 | 0.1 | 105.555
4 | 708 | 331 | 2.139 | 65 | 45 | 3 | 15 | 0.1 | 101.266
4 | 708 | 331 | 2.139 | 65 | 45 | 3 | 20 | 0.1 | 98.567
4 | 708 | 331 | 2.139 | 65 | 45 | 3 | 30 | 0.1 | 98.195
4 | 708 | 331 | 2.139 | 65 | 45 | 3 | 40 | 0.1 | 95.889
4 | 708 | 331 | 2.139 | 65 | 45 | 3 | 50 | 0.1 | 97.693
4 | 708 | 331 | 2.139 | 65 | 45 | 6 | 15 | 0.1 | 95.412
4 | 708 | 331 | 2.139 | 65 | 45 | 6 | 20 | 0.1 | 92.264
4 | 708 | 331 | 2.139 | 65 | 45 | 6 | 30 | 0.1 | 91.217
4 | 708 | 331 | 2.139 | 65 | 45 | 6 | 40 | 0.1 | 88.763
4 | 708 | 331 | 2.139 | 65 | 45 | 6 | 50 | 0.1 | 91.377
4 | 708 | 331 | 2.139 | 65 | 45 | 9 | 15 | 0.1 | 89.425
4 | 708 | 331 | 2.139 | 65 | 45 | 9 | 20 | 0.1 | 87.748
4 | 708 | 331 | 2.139 | 65 | 45 | 9 | 30 | 0.1 | 84.355
4 | 708 | 331 | 2.139 | 65 | 45 | 9 | 40 | 0.1 | 82.802
4 | 708 | 331 | 2.139 | 65 | 45 | 9 | 50 | 0.1 | 84.169
4 | 708 | 331 | 2.139 | 65 | 45 | 15 | 15 | 0.1 | 89.195
4 | 708 | 331 | 2.139 | 65 | 45 | 15 | 20 | 0.1 | 87.609
4 | 708 | 331 | 2.139 | 65 | 45 | 15 | 30 | 0.1 | 83.872
4 | 708 | 331 | 2.139 | 65 | 45 | 15 | 40 | 0.1 | 82.086
4 | 708 | 331 | 2.139 | 65 | 45 | 15 | 50 | 0.1 | 83.815
4 | 708 | 331 | 2.139 | 65 | 0 | 1 | 0 | 0.14 | 132.249
4 | 708 | 331 | 2.139 | 65 | 0 | 1.5 | 15 | 0.14 | 121.824
4 | 708 | 331 | 2.139 | 65 | 0 | 1.5 | 20 | 0.14 | 114.357
4 | 708 | 331 | 2.139 | 65 | 0 | 1.5 | 30 | 0.14 | 116.903
4 | 708 | 331 | 2.139 | 65 | 0 | 1.5 | 40 | 0.14 | 119.526
4 | 708 | 331 | 2.139 | 65 | 0 | 1.5 | 50 | 0.14 | 116.923
4 | 708 | 331 | 2.139 | 65 | 0 | 3 | 15 | 0.14 | 118.717
4 | 708 | 331 | 2.139 | 65 | 0 | 3 | 20 | 0.14 | 114.594
4 | 708 | 331 | 2.139 | 65 | 0 | 3 | 30 | 0.14 | 112.653
4 | 708 | 331 | 2.139 | 65 | 0 | 3 | 40 | 0.14 | 107.085
4 | 708 | 331 | 2.139 | 65 | 0 | 3 | 50 | 0.14 | 112.413
4 | 708 | 331 | 2.139 | 65 | 0 | 6 | 15 | 0.14 | 106.977
4 | 708 | 331 | 2.139 | 65 | 0 | 6 | 20 | 0.14 | 104.825
4 | 708 | 331 | 2.139 | 65 | 0 | 6 | 30 | 0.14 | 107.271
4 | 708 | 331 | 2.139 | 65 | 0 | 6 | 40 | 0.14 | 100.198
4 | 708 | 331 | 2.139 | 65 | 0 | 6 | 50 | 0.14 | 107.147
4 | 708 | 331 | 2.139 | 65 | 0 | 9 | 15 | 0.14 | 102.88
4 | 708 | 331 | 2.139 | 65 | 0 | 9 | 20 | 0.14 | 101.411
4 | 708 | 331 | 2.139 | 65 | 0 | 9 | 30 | 0.14 | 102.227
4 | 708 | 331 | 2.139 | 65 | 0 | 9 | 40 | 0.14 | 99.982
4 | 708 | 331 | 2.139 | 65 | 0 | 9 | 50 | 0.14 | 102.234
4 | 708 | 331 | 2.139 | 65 | 0 | 15 | 15 | 0.14 | 102.737
4 | 708 | 331 | 2.139 | 65 | 0 | 15 | 20 | 0.14 | 101.064
4 | 708 | 331 | 2.139 | 65 | 0 | 15 | 30 | 0.14 | 101.902
4 | 708 | 331 | 2.139 | 65 | 0 | 15 | 40 | 0.14 | 99.618
4 | 708 | 331 | 2.139 | 65 | 0 | 15 | 50 | 0.14 | 102.008
4 | 708 | 331 | 2.139 | 65 | 15 | 1 | 0 | 0.14 | 129.956
4 | 708 | 331 | 2.139 | 65 | 15 | 1.5 | 15 | 0.14 | 121.088
4 | 708 | 331 | 2.139 | 65 | 15 | 1.5 | 20 | 0.14 | 122.705
4 | 708 | 331 | 2.139 | 65 | 15 | 1.5 | 30 | 0.14 | 118.032
4 | 708 | 331 | 2.139 | 65 | 15 | 1.5 | 40 | 0.14 | 119.362
4 | 708 | 331 | 2.139 | 65 | 15 | 1.5 | 50 | 0.14 | 117.943
4 | 708 | 331 | 2.139 | 65 | 15 | 3 | 15 | 0.14 | 110.126
4 | 708 | 331 | 2.139 | 65 | 15 | 3 | 20 | 0.14 | 115.096
4 | 708 | 331 | 2.139 | 65 | 15 | 3 | 30 | 0.14 | 107.366
4 | 708 | 331 | 2.139 | 65 | 15 | 3 | 40 | 0.14 | 108.842
4 | 708 | 331 | 2.139 | 65 | 15 | 3 | 50 | 0.14 | 107.331
4 | 708 | 331 | 2.139 | 65 | 15 | 6 | 15 | 0.14 | 108.929
4 | 708 | 331 | 2.139 | 65 | 15 | 6 | 20 | 0.14 | 100.542
4 | 708 | 331 | 2.139 | 65 | 15 | 6 | 30 | 0.14 | 98.336
4 | 708 | 331 | 2.139 | 65 | 15 | 6 | 40 | 0.14 | 105.953
4 | 708 | 331 | 2.139 | 65 | 15 | 6 | 50 | 0.14 | 98.007
4 | 708 | 331 | 2.139 | 65 | 15 | 9 | 15 | 0.14 | 98.844
4 | 708 | 331 | 2.139 | 65 | 15 | 9 | 20 | 0.14 | 97.181
4 | 708 | 331 | 2.139 | 65 | 15 | 9 | 30 | 0.14 | 97.341
4 | 708 | 331 | 2.139 | 65 | 15 | 9 | 40 | 0.14 | 100.883
4 | 708 | 331 | 2.139 | 65 | 15 | 9 | 50 | 0.14 | 96.874
4 | 708 | 331 | 2.139 | 65 | 15 | 15 | 15 | 0.14 | 98.482
4 | 708 | 331 | 2.139 | 65 | 15 | 15 | 20 | 0.14 | 96.606
4 | 708 | 331 | 2.139 | 65 | 15 | 15 | 30 | 0.14 | 96.964
4 | 708 | 331 | 2.139 | 65 | 15 | 15 | 40 | 0.14 | 100.563
4 | 708 | 331 | 2.139 | 65 | 15 | 15 | 50 | 0.14 | 96.854
4 | 708 | 331 | 2.139 | 65 | 30 | 1 | 0 | 0.14 | 124.361
4 | 708 | 331 | 2.139 | 65 | 30 | 1.5 | 15 | 0.14 | 110.735
4 | 708 | 331 | 2.139 | 65 | 30 | 1.5 | 20 | 0.14 | 109.213
4 | 708 | 331 | 2.139 | 65 | 30 | 1.5 | 30 | 0.14 | 111.717
4 | 708 | 331 | 2.139 | 65 | 30 | 1.5 | 40 | 0.14 | 103.846
4 | 708 | 331 | 2.139 | 65 | 30 | 1.5 | 50 | 0.14 | 111.667
4 | 708 | 331 | 2.139 | 65 | 30 | 3 | 15 | 0.14 | 108.793
4 | 708 | 331 | 2.139 | 65 | 30 | 3 | 20 | 0.14 | 101.563
4 | 708 | 331 | 2.139 | 65 | 30 | 3 | 30 | 0.14 | 97.989
4 | 708 | 331 | 2.139 | 65 | 30 | 3 | 40 | 0.14 | 97.473
4 | 708 | 331 | 2.139 | 65 | 30 | 3 | 50 | 0.14 | 98.127
4 | 708 | 331 | 2.139 | 65 | 30 | 6 | 15 | 0.14 | 103.053
4 | 708 | 331 | 2.139 | 65 | 30 | 6 | 20 | 0.14 | 95.859
4 | 708 | 331 | 2.139 | 65 | 30 | 6 | 30 | 0.14 | 96.869
4 | 708 | 331 | 2.139 | 65 | 30 | 6 | 40 | 0.14 | 93.65
4 | 708 | 331 | 2.139 | 65 | 30 | 6 | 50 | 0.14 | 96.703
4 | 708 | 331 | 2.139 | 65 | 30 | 9 | 15 | 0.14 | 98.746
4 | 708 | 331 | 2.139 | 65 | 30 | 9 | 20 | 0.14 | 89.298
4 | 708 | 331 | 2.139 | 65 | 30 | 9 | 30 | 0.14 | 91.133
4 | 708 | 331 | 2.139 | 65 | 30 | 9 | 40 | 0.14 | 90.463
4 | 708 | 331 | 2.139 | 65 | 30 | 9 | 50 | 0.14 | 90.877
4 | 708 | 331 | 2.139 | 65 | 30 | 15 | 15 | 0.14 | 98.214
4 | 708 | 331 | 2.139 | 65 | 30 | 15 | 20 | 0.14 | 88.689
4 | 708 | 331 | 2.139 | 65 | 30 | 15 | 30 | 0.14 | 90.944
4 | 708 | 331 | 2.139 | 65 | 30 | 15 | 40 | 0.14 | 89.906
4 | 708 | 331 | 2.139 | 65 | 30 | 15 | 50 | 0.14 | 91.061
4 | 708 | 331 | 2.139 | 65 | 45 | 1 | 0 | 0.14 | 112.721
4 | 708 | 331 | 2.139 | 65 | 45 | 1.5 | 15 | 0.14 | 99.017
4 | 708 | 331 | 2.139 | 65 | 45 | 1.5 | 20 | 0.14 | 101.408
4 | 708 | 331 | 2.139 | 65 | 45 | 1.5 | 30 | 0.14 | 99.254
4 | 708 | 331 | 2.139 | 65 | 45 | 1.5 | 40 | 0.14 | 96.51
4 | 708 | 331 | 2.139 | 65 | 45 | 1.5 | 50 | 0.14 | 98.489
4 | 708 | 331 | 2.139 | 65 | 45 | 3 | 15 | 0.14 | 94.075
4 | 708 | 331 | 2.139 | 65 | 45 | 3 | 20 | 0.14 | 87.363
4 | 708 | 331 | 2.139 | 65 | 45 | 3 | 30 | 0.14 | 89.662
4 | 708 | 331 | 2.139 | 65 | 45 | 3 | 40 | 0.14 | 84.779
4 | 708 | 331 | 2.139 | 65 | 45 | 3 | 50 | 0.14 | 89.489
4 | 708 | 331 | 2.139 | 65 | 45 | 6 | 15 | 0.14 | 86.268
4 | 708 | 331 | 2.139 | 65 | 45 | 6 | 20 | 0.14 | 82.031
4 | 708 | 331 | 2.139 | 65 | 45 | 6 | 30 | 0.14 | 81.112
4 | 708 | 331 | 2.139 | 65 | 45 | 6 | 40 | 0.14 | 85.528
4 | 708 | 331 | 2.139 | 65 | 45 | 6 | 50 | 0.14 | 81.131
4 | 708 | 331 | 2.139 | 65 | 45 | 9 | 15 | 0.14 | 80.565
4 | 708 | 331 | 2.139 | 65 | 45 | 9 | 20 | 0.14 | 80.936
4 | 708 | 331 | 2.139 | 65 | 45 | 9 | 30 | 0.14 | 73.879
4 | 708 | 331 | 2.139 | 65 | 45 | 9 | 40 | 0.14 | 75.919
4 | 708 | 331 | 2.139 | 65 | 45 | 9 | 50 | 0.14 | 73.924
4 | 708 | 331 | 2.139 | 65 | 45 | 15 | 15 | 0.14 | 79.864
4 | 708 | 331 | 2.139 | 65 | 45 | 15 | 20 | 0.14 | 80.228
4 | 708 | 331 | 2.139 | 65 | 45 | 15 | 30 | 0.14 | 73.286
4 | 708 | 331 | 2.139 | 65 | 45 | 15 | 40 | 0.14 | 75.513
4 | 708 | 331 | 2.139 | 65 | 45 | 15 | 50 | 0.14 | 73.612
4 | 708 | 331 | 2.139 | 70 | 0 | 1 | 0 | 0.03 | 148.35
4 | 708 | 331 | 2.139 | 70 | 0 | 1.5 | 15 | 0.03 | 139.88
4 | 708 | 331 | 2.139 | 70 | 0 | 1.5 | 20 | 0.03 | 135.677
4 | 708 | 331 | 2.139 | 70 | 0 | 1.5 | 30 | 0.03 | 135.407
4 | 708 | 331 | 2.139 | 70 | 0 | 1.5 | 40 | 0.03 | 132.534
4 | 708 | 331 | 2.139 | 70 | 0 | 1.5 | 50 | 0.03 | 135.36
4 | 708 | 331 | 2.139 | 70 | 0 | 3 | 15 | 0.03 | 129.693
4 | 708 | 331 | 2.139 | 70 | 0 | 3 | 20 | 0.03 | 128.783
4 | 708 | 331 | 2.139 | 70 | 0 | 3 | 30 | 0.03 | 124.574
4 | 708 | 331 | 2.139 | 70 | 0 | 3 | 40 | 0.03 | 124.955
4 | 708 | 331 | 2.139 | 70 | 0 | 3 | 50 | 0.03 | 124.697
4 | 708 | 331 | 2.139 | 70 | 0 | 6 | 15 | 0.03 | 121.747
4 | 708 | 331 | 2.139 | 70 | 0 | 6 | 20 | 0.03 | 122.228
4 | 708 | 331 | 2.139 | 70 | 0 | 6 | 30 | 0.03 | 121.157
4 | 708 | 331 | 2.139 | 70 | 0 | 6 | 40 | 0.03 | 117.104
4 | 708 | 331 | 2.139 | 70 | 0 | 6 | 50 | 0.03 | 121.064
4 | 708 | 331 | 2.139 | 70 | 0 | 9 | 15 | 0.03 | 117.324
4 | 708 | 331 | 2.139 | 70 | 0 | 9 | 20 | 0.03 | 116.159
4 | 708 | 331 | 2.139 | 70 | 0 | 9 | 30 | 0.03 | 113.669
4 | 708 | 331 | 2.139 | 70 | 0 | 9 | 40 | 0.03 | 114.231
4 | 708 | 331 | 2.139 | 70 | 0 | 9 | 50 | 0.03 | 113.397
4 | 708 | 331 | 2.139 | 70 | 0 | 15 | 15 | 0.03 | 117.287
4 | 708 | 331 | 2.139 | 70 | 0 | 15 | 20 | 0.03 | 115.951
4 | 708 | 331 | 2.139 | 70 | 0 | 15 | 30 | 0.03 | 113.223
4 | 708 | 331 | 2.139 | 70 | 0 | 15 | 40 | 0.03 | 114.071
4 | 708 | 331 | 2.139 | 70 | 0 | 15 | 50 | 0.03 | 113.253
4 | 708 | 331 | 2.139 | 70 | 15 | 1 | 0 | 0.03 | 150.778
4 | 708 | 331 | 2.139 | 70 | 15 | 1.5 | 15 | 0.03 | 139.43
4 | 708 | 331 | 2.139 | 70 | 15 | 1.5 | 20 | 0.03 | 136.207
4 | 708 | 331 | 2.139 | 70 | 15 | 1.5 | 30 | 0.03 | 135.224
4 | 708 | 331 | 2.139 | 70 | 15 | 1.5 | 40 | 0.03 | 135.564
4 | 708 | 331 | 2.139 | 70 | 15 | 1.5 | 50 | 0.03 | 135.365
4 | 708 | 331 | 2.139 | 70 | 15 | 3 | 15 | 0.03 | 131.532
4 | 708 | 331 | 2.139 | 70 | 15 | 3 | 20 | 0.03 | 129.307
4 | 708 | 331 | 2.139 | 70 | 15 | 3 | 30 | 0.03 | 125.259
4 | 708 | 331 | 2.139 | 70 | 15 | 3 | 40 | 0.03 | 124.58
4 | 708 | 331 | 2.139 | 70 | 15 | 3 | 50 | 0.03 | 124.981
4 | 708 | 331 | 2.139 | 70 | 15 | 6 | 15 | 0.03 | 124.273
4 | 708 | 331 | 2.139 | 70 | 15 | 6 | 20 | 0.03 | 121.222
4 | 708 | 331 | 2.139 | 70 | 15 | 6 | 30 | 0.03 | 119.648
4 | 708 | 331 | 2.139 | 70 | 15 | 6 | 40 | 0.03 | 116.21
4 | 708 | 331 | 2.139 | 70 | 15 | 6 | 50 | 0.03 | 119.759
4 | 708 | 331 | 2.139 | 70 | 15 | 9 | 15 | 0.03 | 119.519
4 | 708 | 331 | 2.139 | 70 | 15 | 9 | 20 | 0.03 | 117.747
4 | 708 | 331 | 2.139 | 70 | 15 | 9 | 30 | 0.03 | 113.727
4 | 708 | 331 | 2.139 | 70 | 15 | 9 | 40 | 0.03 | 113.437
4 | 708 | 331 | 2.139 | 70 | 15 | 9 | 50 | 0.03 | 113.626
4 | 708 | 331 | 2.139 | 70 | 15 | 15 | 15 | 0.03 | 118.916
4 | 708 | 331 | 2.139 | 70 | 15 | 15 | 20 | 0.03 | 117.931
4 | 708 | 331 | 2.139 | 70 | 15 | 15 | 30 | 0.03 | 113.398
4 | 708 | 331 | 2.139 | 70 | 15 | 15 | 40 | 0.03 | 113.013
4 | 708 | 331 | 2.139 | 70 | 15 | 15 | 50 | 0.03 | 113.166
4 | 708 | 331 | 2.139 | 70 | 30 | 1 | 0 | 0.03 | 141.588
4 | 708 | 331 | 2.139 | 70 | 30 | 1.5 | 15 | 0.03 | 129.979
4 | 708 | 331 | 2.139 | 70 | 30 | 1.5 | 20 | 0.03 | 126.628
4 | 708 | 331 | 2.139 | 70 | 30 | 1.5 | 30 | 0.03 | 124.851
4 | 708 | 331 | 2.139 | 70 | 30 | 1.5 | 40 | 0.03 | 123.645
4 | 708 | 331 | 2.139 | 70 | 30 | 1.5 | 50 | 0.03 | 125.144
4 | 708 | 331 | 2.139 | 70 | 30 | 3 | 15 | 0.03 | 121.633
4 | 708 | 331 | 2.139 | 70 | 30 | 3 | 20 | 0.03 | 121.715
4 | 708 | 331 | 2.139 | 70 | 30 | 3 | 30 | 0.03 | 117.515
4 | 708 | 331 | 2.139 | 70 | 30 | 3 | 40 | 0.03 | 118.472
4 | 708 | 331 | 2.139 | 70 | 30 | 3 | 50 | 0.03 | 117.706
4 | 708 | 331 | 2.139 | 70 | 30 | 6 | 15 | 0.03 | 113.964
4 | 708 | 331 | 2.139 | 70 | 30 | 6 | 20 | 0.03 | 112.613
4 | 708 | 331 | 2.139 | 70 | 30 | 6 | 30 | 0.03 | 109.212
4 | 708 | 331 | 2.139 | 70 | 30 | 6 | 40 | 0.03 | 109.16
4 | 708 | 331 | 2.139 | 70 | 30 | 6 | 50 | 0.03 | 108.378
4 | 708 | 331 | 2.139 | 70 | 30 | 9 | 15 | 0.03 | 106.881
4 | 708 | 331 | 2.139 | 70 | 30 | 9 | 20 | 0.03 | 109.845
4 | 708 | 331 | 2.139 | 70 | 30 | 9 | 30 | 0.03 | 105.227
4 | 708 | 331 | 2.139 | 70 | 30 | 9 | 40 | 0.03 | 106.765
4 | 708 | 331 | 2.139 | 70 | 30 | 9 | 50 | 0.03 | 105.142
4 | 708 | 331 | 2.139 | 70 | 30 | 15 | 15 | 0.03 | 106.24
4 | 708 | 331 | 2.139 | 70 | 30 | 15 | 20 | 0.03 | 109.609
4 | 708 | 331 | 2.139 | 70 | 30 | 15 | 30 | 0.03 | 105.158
4 | 708 | 331 | 2.139 | 70 | 30 | 15 | 40 | 0.03 | 106.566
4 | 708 | 331 | 2.139 | 70 | 30 | 15 | 50 | 0.03 | 105.225
4 | 708 | 331 | 2.139 | 70 | 45 | 1 | 0 | 0.03 | 128.554
4 | 708 | 331 | 2.139 | 70 | 45 | 1.5 | 15 | 0.03 | 114.385
4 | 708 | 331 | 2.139 | 70 | 45 | 1.5 | 20 | 0.03 | 114.476
4 | 708 | 331 | 2.139 | 70 | 45 | 1.5 | 30 | 0.03 | 111.018
4 | 708 | 331 | 2.139 | 70 | 45 | 1.5 | 40 | 0.03 | 111.522
4 | 708 | 331 | 2.139 | 70 | 45 | 1.5 | 50 | 0.03 | 110.775
4 | 708 | 331 | 2.139 | 70 | 45 | 3 | 15 | 0.03 | 109.59
4 | 708 | 331 | 2.139 | 70 | 45 | 3 | 20 | 0.03 | 107.878
4 | 708 | 331 | 2.139 | 70 | 45 | 3 | 30 | 0.03 | 105.415
4 | 708 | 331 | 2.139 | 70 | 45 | 3 | 40 | 0.03 | 102.371
4 | 708 | 331 | 2.139 | 70 | 45 | 3 | 50 | 0.03 | 105.669
4 | 708 | 331 | 2.139 | 70 | 45 | 6 | 15 | 0.03 | 103.031
4 | 708 | 331 | 2.139 | 70 | 45 | 6 | 20 | 0.03 | 98.236
4 | 708 | 331 | 2.139 | 70 | 45 | 6 | 30 | 0.03 | 94.47
4 | 708 | 331 | 2.139 | 70 | 45 | 6 | 40 | 0.03 | 97.279
4 | 708 | 331 | 2.139 | 70 | 45 | 6 | 50 | 0.03 | 94.077
4 | 708 | 331 | 2.139 | 70 | 45 | 9 | 15 | 0.03 | 97.115
4 | 708 | 331 | 2.139 | 70 | 45 | 9 | 20 | 0.03 | 95.513
4 | 708 | 331 | 2.139 | 70 | 45 | 9 | 30 | 0.03 | 93.349
4 | 708 | 331 | 2.139 | 70 | 45 | 9 | 40 | 0.03 | 92.853
4 | 708 | 331 | 2.139 | 70 | 45 | 9 | 50 | 0.03 | 93.426
4 | 708 | 331 | 2.139 | 70 | 45 | 15 | 15 | 0.03 | 96.602
4 | 708 | 331 | 2.139 | 70 | 45 | 15 | 20 | 0.03 | 95.304
4 | 708 | 331 | 2.139 | 70 | 45 | 15 | 30 | 0.03 | 93.193
4 | 708 | 331 | 2.139 | 70 | 45 | 15 | 40 | 0.03 | 92.598
4 | 708 | 331 | 2.139 | 70 | 45 | 15 | 50 | 0.03 | 92.544
4 | 708 | 331 | 2.139 | 70 | 0 | 1 | 0 | 0.06 | 139.307
4 | 708 | 331 | 2.139 | 70 | 0 | 1.5 | 15 | 0.06 | 128.251
4 | 708 | 331 | 2.139 | 70 | 0 | 1.5 | 20 | 0.06 | 126.316
4 | 708 | 331 | 2.139 | 70 | 0 | 1.5 | 30 | 0.06 | 122.206
4 | 708 | 331 | 2.139 | 70 | 0 | 1.5 | 40 | 0.06 | 125.307
4 | 708 | 331 | 2.139 | 70 | 0 | 1.5 | 50 | 0.06 | 121.97
4 | 708 | 331 | 2.139 | 70 | 0 | 3 | 15 | 0.06 | 124.125
4 | 708 | 331 | 2.139 | 70 | 0 | 3 | 20 | 0.06 | 117.226
4 | 708 | 331 | 2.139 | 70 | 0 | 3 | 30 | 0.06 | 116.478
4 | 708 | 331 | 2.139 | 70 | 0 | 3 | 40 | 0.06 | 113.138
4 | 708 | 331 | 2.139 | 70 | 0 | 3 | 50 | 0.06 | 116.135
4 | 708 | 331 | 2.139 | 70 | 0 | 6 | 15 | 0.06 | 114.299
4 | 708 | 331 | 2.139 | 70 | 0 | 6 | 20 | 0.06 | 111.295
4 | 708 | 331 | 2.139 | 70 | 0 | 6 | 30 | 0.06 | 109.293
4 | 708 | 331 | 2.139 | 70 | 0 | 6 | 40 | 0.06 | 108.448
4 | 708 | 331 | 2.139 | 70 | 0 | 6 | 50 | 0.06 | 109.139
4 | 708 | 331 | 2.139 | 70 | 0 | 9 | 15 | 0.06 | 110.64
4 | 708 | 331 | 2.139 | 70 | 0 | 9 | 20 | 0.06 | 109.371
4 | 708 | 331 | 2.139 | 70 | 0 | 9 | 30 | 0.06 | 104.242
4 | 708 | 331 | 2.139 | 70 | 0 | 9 | 40 | 0.06 | 102.432
4 | 708 | 331 | 2.139 | 70 | 0 | 9 | 50 | 0.06 | 104.063
4 | 708 | 331 | 2.139 | 70 | 0 | 15 | 15 | 0.06 | 110.278
4 | 708 | 331 | 2.139 | 70 | 0 | 15 | 20 | 0.06 | 109.122
4 | 708 | 331 | 2.139 | 70 | 0 | 15 | 30 | 0.06 | 103.841
4 | 708 | 331 | 2.139 | 70 | 0 | 15 | 40 | 0.06 | 101.812
4 | 708 | 331 | 2.139 | 70 | 0 | 15 | 50 | 0.06 | 103.845
4 | 708 | 331 | 2.139 | 70 | 15 | 1 | 0 | 0.06 | 137.91
4 | 708 | 331 | 2.139 | 70 | 15 | 1.5 | 15 | 0.06 | 127.878
4 | 708 | 331 | 2.139 | 70 | 15 | 1.5 | 20 | 0.06 | 127.367
4 | 708 | 331 | 2.139 | 70 | 15 | 1.5 | 30 | 0.06 | 121.512
4 | 708 | 331 | 2.139 | 70 | 15 | 1.5 | 40 | 0.06 | 123.583
4 | 708 | 331 | 2.139 | 70 | 15 | 1.5 | 50 | 0.06 | 121.672
4 | 708 | 331 | 2.139 | 70 | 15 | 3 | 15 | 0.06 | 120.223
4 | 708 | 331 | 2.139 | 70 | 15 | 3 | 20 | 0.06 | 120.547
4 | 708 | 331 | 2.139 | 70 | 15 | 3 | 30 | 0.06 | 112.474
4 | 708 | 331 | 2.139 | 70 | 15 | 3 | 40 | 0.06 | 111.399
4 | 708 | 331 | 2.139 | 70 | 15 | 3 | 50 | 0.06 | 112.621
4 | 708 | 331 | 2.139 | 70 | 15 | 6 | 15 | 0.06 | 113.742
4 | 708 | 331 | 2.139 | 70 | 15 | 6 | 20 | 0.06 | 112.218
4 | 708 | 331 | 2.139 | 70 | 15 | 6 | 30 | 0.06 | 109.046
4 | 708 | 331 | 2.139 | 70 | 15 | 6 | 40 | 0.06 | 110.008
4 | 708 | 331 | 2.139 | 70 | 15 | 6 | 50 | 0.06 | 108.91
4 | 708 | 331 | 2.139 | 70 | 15 | 9 | 15 | 0.06 | 107.544
4 | 708 | 331 | 2.139 | 70 | 15 | 9 | 20 | 0.06 | 106.547
4 | 708 | 331 | 2.139 | 70 | 15 | 9 | 30 | 0.06 | 106.681
4 | 708 | 331 | 2.139 | 70 | 15 | 9 | 40 | 0.06 | 102.933
4 | 708 | 331 | 2.139 | 70 | 15 | 9 | 50 | 0.06 | 106.258
4 | 708 | 331 | 2.139 | 70 | 15 | 15 | 15 | 0.06 | 107.406
4 | 708 | 331 | 2.139 | 70 | 15 | 15 | 20 | 0.06 | 105.816
4 | 708 | 331 | 2.139 | 70 | 15 | 15 | 30 | 0.06 | 106.411
4 | 708 | 331 | 2.139 | 70 | 15 | 15 | 40 | 0.06 | 102.683
4 | 708 | 331 | 2.139 | 70 | 15 | 15 | 50 | 0.06 | 106.451
4 | 708 | 331 | 2.139 | 70 | 30 | 1 | 0 | 0.06 | 130.202
4 | 708 | 331 | 2.139 | 70 | 30 | 1.5 | 15 | 0.06 | 117.579
4 | 708 | 331 | 2.139 | 70 | 30 | 1.5 | 20 | 0.06 | 117.149
4 | 708 | 331 | 2.139 | 70 | 30 | 1.5 | 30 | 0.06 | 115.22
4 | 708 | 331 | 2.139 | 70 | 30 | 1.5 | 40 | 0.06 | 115.674
4 | 708 | 331 | 2.139 | 70 | 30 | 1.5 | 50 | 0.06 | 115.058
4 | 708 | 331 | 2.139 | 70 | 30 | 3 | 15 | 0.06 | 111.242
4 | 708 | 331 | 2.139 | 70 | 30 | 3 | 20 | 0.06 | 112.056
4 | 708 | 331 | 2.139 | 70 | 30 | 3 | 30 | 0.06 | 109.048
4 | 708 | 331 | 2.139 | 70 | 30 | 3 | 40 | 0.06 | 107.209
4 | 708 | 331 | 2.139 | 70 | 30 | 3 | 50 | 0.06 | 108.938
4 | 708 | 331 | 2.139 | 70 | 30 | 6 | 15 | 0.06 | 105.517
4 | 708 | 331 | 2.139 | 70 | 30 | 6 | 20 | 0.06 | 103.398
4 | 708 | 331 | 2.139 | 70 | 30 | 6 | 30 | 0.06 | 98.325
4 | 708 | 331 | 2.139 | 70 | 30 | 6 | 40 | 0.06 | 98.252
4 | 708 | 331 | 2.139 | 70 | 30 | 6 | 50 | 0.06 | 98.083
4 | 708 | 331 | 2.139 | 70 | 30 | 9 | 15 | 0.06 | 97.82
4 | 708 | 331 | 2.139 | 70 | 30 | 9 | 20 | 0.06 | 101.577
4 | 708 | 331 | 2.139 | 70 | 30 | 9 | 30 | 0.06 | 92.169
4 | 708 | 331 | 2.139 | 70 | 30 | 9 | 40 | 0.06 | 92.659
4 | 708 | 331 | 2.139 | 70 | 30 | 9 | 50 | 0.06 | 91.439
4 | 708 | 331 | 2.139 | 70 | 30 | 15 | 15 | 0.06 | 97.316
4 | 708 | 331 | 2.139 | 70 | 30 | 15 | 20 | 0.06 | 101.528
4 | 708 | 331 | 2.139 | 70 | 30 | 15 | 30 | 0.06 | 91.908
4 | 708 | 331 | 2.139 | 70 | 30 | 15 | 40 | 0.06 | 92.476
4 | 708 | 331 | 2.139 | 70 | 30 | 15 | 50 | 0.06 | 92.138
4 | 708 | 331 | 2.139 | 70 | 45 | 1 | 0 | 0.06 | 117.467
4 | 708 | 331 | 2.139 | 70 | 45 | 1.5 | 15 | 0.06 | 103.87
4 | 708 | 331 | 2.139 | 70 | 45 | 1.5 | 20 | 0.06 | 106.68
4 | 708 | 331 | 2.139 | 70 | 45 | 1.5 | 30 | 0.06 | 100.995
4 | 708 | 331 | 2.139 | 70 | 45 | 1.5 | 40 | 0.06 | 99.894
4 | 708 | 331 | 2.139 | 70 | 45 | 1.5 | 50 | 0.06 | 100.948
4 | 708 | 331 | 2.139 | 70 | 45 | 3 | 15 | 0.06 | 99.665
4 | 708 | 331 | 2.139 | 70 | 45 | 3 | 20 | 0.06 | 97.204
4 | 708 | 331 | 2.139 | 70 | 45 | 3 | 30 | 0.06 | 94.839
4 | 708 | 331 | 2.139 | 70 | 45 | 3 | 40 | 0.06 | 92.811
4 | 708 | 331 | 2.139 | 70 | 45 | 3 | 50 | 0.06 | 94.735
4 | 708 | 331 | 2.139 | 70 | 45 | 6 | 15 | 0.06 | 88.471
4 | 708 | 331 | 2.139 | 70 | 45 | 6 | 20 | 0.06 | 90.164
4 | 708 | 331 | 2.139 | 70 | 45 | 6 | 30 | 0.06 | 88.834
4 | 708 | 331 | 2.139 | 70 | 45 | 6 | 40 | 0.06 | 86.656
4 | 708 | 331 | 2.139 | 70 | 45 | 6 | 50 | 0.06 | 88.284
4 | 708 | 331 | 2.139 | 70 | 45 | 9 | 15 | 0.06 | 86.02
4 | 708 | 331 | 2.139 | 70 | 45 | 9 | 20 | 0.06 | 83.893
4 | 708 | 331 | 2.139 | 70 | 45 | 9 | 30 | 0.06 | 82.725
4 | 708 | 331 | 2.139 | 70 | 45 | 9 | 40 | 0.06 | 77.385
4 | 708 | 331 | 2.139 | 70 | 45 | 9 | 50 | 0.06 | 82.891
4 | 708 | 331 | 2.139 | 70 | 45 | 15 | 15 | 0.06 | 85.85
4 | 708 | 331 | 2.139 | 70 | 45 | 15 | 20 | 0.06 | 83.862
4 | 708 | 331 | 2.139 | 70 | 45 | 15 | 30 | 0.06 | 82.392
4 | 708 | 331 | 2.139 | 70 | 45 | 15 | 40 | 0.06 | 76.978
4 | 708 | 331 | 2.139 | 70 | 45 | 15 | 50 | 0.06 | 82.995
4 | 708 | 331 | 2.139 | 70 | 0 | 1 | 0 | 0.1 | 129.039
4 | 708 | 331 | 2.139 | 70 | 0 | 1.5 | 15 | 0.1 | 115.598
4 | 708 | 331 | 2.139 | 70 | 0 | 1.5 | 20 | 0.1 | 113.018
4 | 708 | 331 | 2.139 | 70 | 0 | 1.5 | 30 | 0.1 | 114.465
4 | 708 | 331 | 2.139 | 70 | 0 | 1.5 | 40 | 0.1 | 109.394
4 | 708 | 331 | 2.139 | 70 | 0 | 1.5 | 50 | 0.1 | 114.538
4 | 708 | 331 | 2.139 | 70 | 0 | 3 | 15 | 0.1 | 108.341
4 | 708 | 331 | 2.139 | 70 | 0 | 3 | 20 | 0.1 | 102.823
4 | 708 | 331 | 2.139 | 70 | 0 | 3 | 30 | 0.1 | 101.299
4 | 708 | 331 | 2.139 | 70 | 0 | 3 | 40 | 0.1 | 101.067
4 | 708 | 331 | 2.139 | 70 | 0 | 3 | 50 | 0.1 | 101.143
4 | 708 | 331 | 2.139 | 70 | 0 | 6 | 15 | 0.1 | 99.814
4 | 708 | 331 | 2.139 | 70 | 0 | 6 | 20 | 0.1 | 98.336
4 | 708 | 331 | 2.139 | 70 | 0 | 6 | 30 | 0.1 | 95.669
4 | 708 | 331 | 2.139 | 70 | 0 | 6 | 40 | 0.1 | 94.268
4 | 708 | 331 | 2.139 | 70 | 0 | 6 | 50 | 0.1 | 95.662
4 | 708 | 331 | 2.139 | 70 | 0 | 9 | 15 | 0.1 | 94.735
4 | 708 | 331 | 2.139 | 70 | 0 | 9 | 20 | 0.1 | 94.498
4 | 708 | 331 | 2.139 | 70 | 0 | 9 | 30 | 0.1 | 91.377
4 | 708 | 331 | 2.139 | 70 | 0 | 9 | 40 | 0.1 | 91.49
4 | 708 | 331 | 2.139 | 70 | 0 | 9 | 50 | 0.1 | 91.078
4 | 708 | 331 | 2.139 | 70 | 0 | 15 | 15 | 0.1 | 94.504
4 | 708 | 331 | 2.139 | 70 | 0 | 15 | 20 | 0.1 | 94.042
4 | 708 | 331 | 2.139 | 70 | 0 | 15 | 30 | 0.1 | 91.414
4 | 708 | 331 | 2.139 | 70 | 0 | 15 | 40 | 0.1 | 91.151
4 | 708 | 331 | 2.139 | 70 | 0 | 15 | 50 | 0.1 | 91.702
4 | 708 | 331 | 2.139 | 70 | 15 | 1 | 0 | 0.1 | 129.429
4 | 708 | 331 | 2.139 | 70 | 15 | 1.5 | 15 | 0.1 | 114.988
4 | 708 | 331 | 2.139 | 70 | 15 | 1.5 | 20 | 0.1 | 116.313
4 | 708 | 331 | 2.139 | 70 | 15 | 1.5 | 30 | 0.1 | 114.888
4 | 708 | 331 | 2.139 | 70 | 15 | 1.5 | 40 | 0.1 | 106.996
4 | 708 | 331 | 2.139 | 70 | 15 | 1.5 | 50 | 0.1 | 114.597
4 | 708 | 331 | 2.139 | 70 | 15 | 3 | 15 | 0.1 | 105.016
4 | 708 | 331 | 2.139 | 70 | 15 | 3 | 20 | 0.1 | 102.072
4 | 708 | 331 | 2.139 | 70 | 15 | 3 | 30 | 0.1 | 100.752
4 | 708 | 331 | 2.139 | 70 | 15 | 3 | 40 | 0.1 | 102.304
4 | 708 | 331 | 2.139 | 70 | 15 | 3 | 50 | 0.1 | 100.537
4 | 708 | 331 | 2.139 | 70 | 15 | 6 | 15 | 0.1 | 96.841
4 | 708 | 331 | 2.139 | 70 | 15 | 6 | 20 | 0.1 | 99.231
4 | 708 | 331 | 2.139 | 70 | 15 | 6 | 30 | 0.1 | 96.145
4 | 708 | 331 | 2.139 | 70 | 15 | 6 | 40 | 0.1 | 94.503
4 | 708 | 331 | 2.139 | 70 | 15 | 6 | 50 | 0.1 | 96.383
4 | 708 | 331 | 2.139 | 70 | 15 | 9 | 15 | 0.1 | 95.981
4 | 708 | 331 | 2.139 | 70 | 15 | 9 | 20 | 0.1 | 90.824
4 | 708 | 331 | 2.139 | 70 | 15 | 9 | 30 | 0.1 | 90.471
4 | 708 | 331 | 2.139 | 70 | 15 | 9 | 40 | 0.1 | 91.107
4 | 708 | 331 | 2.139 | 70 | 15 | 9 | 50 | 0.1 | 90.075
4 | 708 | 331 | 2.139 | 70 | 15 | 15 | 15 | 0.1 | 95.533
4 | 708 | 331 | 2.139 | 70 | 15 | 15 | 20 | 0.1 | 90.668
4 | 708 | 331 | 2.139 | 70 | 15 | 15 | 30 | 0.1 | 90.144
4 | 708 | 331 | 2.139 | 70 | 15 | 15 | 40 | 0.1 | 90.339
4 | 708 | 331 | 2.139 | 70 | 15 | 15 | 50 | 0.1 | 89.886
4 | 708 | 331 | 2.139 | 70 | 30 | 1 | 0 | 0.1 | 119.029
4 | 708 | 331 | 2.139 | 70 | 30 | 1.5 | 15 | 0.1 | 104.818
4 | 708 | 331 | 2.139 | 70 | 30 | 1.5 | 20 | 0.1 | 106.408
4 | 708 | 331 | 2.139 | 70 | 30 | 1.5 | 30 | 0.1 | 108.862
4 | 708 | 331 | 2.139 | 70 | 30 | 1.5 | 40 | 0.1 | 103.598
4 | 708 | 331 | 2.139 | 70 | 30 | 1.5 | 50 | 0.1 | 108.894
4 | 708 | 331 | 2.139 | 70 | 30 | 3 | 15 | 0.1 | 96.576
4 | 708 | 331 | 2.139 | 70 | 30 | 3 | 20 | 0.1 | 98.09
4 | 708 | 331 | 2.139 | 70 | 30 | 3 | 30 | 0.1 | 91.917
4 | 708 | 331 | 2.139 | 70 | 30 | 3 | 40 | 0.1 | 94.969
4 | 708 | 331 | 2.139 | 70 | 30 | 3 | 50 | 0.1 | 91.542
4 | 708 | 331 | 2.139 | 70 | 30 | 6 | 15 | 0.1 | 88.393
4 | 708 | 331 | 2.139 | 70 | 30 | 6 | 20 | 0.1 | 90.502
4 | 708 | 331 | 2.139 | 70 | 30 | 6 | 30 | 0.1 | 84.145
4 | 708 | 331 | 2.139 | 70 | 30 | 6 | 40 | 0.1 | 87.163
4 | 708 | 331 | 2.139 | 70 | 30 | 6 | 50 | 0.1 | 83.766
4 | 708 | 331 | 2.139 | 70 | 30 | 9 | 15 | 0.1 | 84.447
4 | 708 | 331 | 2.139 | 70 | 30 | 9 | 20 | 0.1 | 87.504
4 | 708 | 331 | 2.139 | 70 | 30 | 9 | 30 | 0.1 | 81.378
4 | 708 | 331 | 2.139 | 70 | 30 | 9 | 40 | 0.1 | 81.673
4 | 708 | 331 | 2.139 | 70 | 30 | 9 | 50 | 0.1 | 81.408
4 | 708 | 331 | 2.139 | 70 | 30 | 15 | 15 | 0.1 | 84.534
4 | 708 | 331 | 2.139 | 70 | 30 | 15 | 20 | 0.1 | 87.128
4 | 708 | 331 | 2.139 | 70 | 30 | 15 | 30 | 0.1 | 80.732
4 | 708 | 331 | 2.139 | 70 | 30 | 15 | 40 | 0.1 | 81.165
4 | 708 | 331 | 2.139 | 70 | 30 | 15 | 50 | 0.1 | 80.696
4 | 708 | 331 | 2.139 | 70 | 45 | 1 | 0 | 0.1 | 106.129
4 | 708 | 331 | 2.139 | 70 | 45 | 1.5 | 15 | 0.1 | 96.439
4 | 708 | 331 | 2.139 | 70 | 45 | 1.5 | 20 | 0.1 | 93.024
4 | 708 | 331 | 2.139 | 70 | 45 | 1.5 | 30 | 0.1 | 90.943
4 | 708 | 331 | 2.139 | 70 | 45 | 1.5 | 40 | 0.1 | 88.271
4 | 708 | 331 | 2.139 | 70 | 45 | 1.5 | 50 | 0.1 | 91.02
4 | 708 | 331 | 2.139 | 70 | 45 | 3 | 15 | 0.1 | 89.745
4 | 708 | 331 | 2.139 | 70 | 45 | 3 | 20 | 0.1 | 85.761
4 | 708 | 331 | 2.139 | 70 | 45 | 3 | 30 | 0.1 | 84.434
4 | 708 | 331 | 2.139 | 70 | 45 | 3 | 40 | 0.1 | 83.389
4 | 708 | 331 | 2.139 | 70 | 45 | 3 | 50 | 0.1 | 84.143
4 | 708 | 331 | 2.139 | 70 | 45 | 6 | 15 | 0.1 | 80.279
4 | 708 | 331 | 2.139 | 70 | 45 | 6 | 20 | 0.1 | 76.425
4 | 708 | 331 | 2.139 | 70 | 45 | 6 | 30 | 0.1 | 78.432
4 | 708 | 331 | 2.139 | 70 | 45 | 6 | 40 | 0.1 | 76.884
4 | 708 | 331 | 2.139 | 70 | 45 | 6 | 50 | 0.1 | 78.018
4 | 708 | 331 | 2.139 | 70 | 45 | 9 | 15 | 0.1 | 77.255
4 | 708 | 331 | 2.139 | 70 | 45 | 9 | 20 | 0.1 | 72.951
4 | 708 | 331 | 2.139 | 70 | 45 | 9 | 30 | 0.1 | 72.215
4 | 708 | 331 | 2.139 | 70 | 45 | 9 | 40 | 0.1 | 68.773
4 | 708 | 331 | 2.139 | 70 | 45 | 9 | 50 | 0.1 | 71.857
4 | 708 | 331 | 2.139 | 70 | 45 | 15 | 15 | 0.1 | 77.375
4 | 708 | 331 | 2.139 | 70 | 45 | 15 | 20 | 0.1 | 72.785
4 | 708 | 331 | 2.139 | 70 | 45 | 15 | 30 | 0.1 | 72.062
4 | 708 | 331 | 2.139 | 70 | 45 | 15 | 40 | 0.1 | 68.63
4 | 708 | 331 | 2.139 | 70 | 45 | 15 | 50 | 0.1 | 71.582
4 | 708 | 331 | 2.139 | 70 | 0 | 1 | 0 | 0.14 | 112.616
4 | 708 | 331 | 2.139 | 70 | 0 | 1.5 | 15 | 0.14 | 103.963
4 | 708 | 331 | 2.139 | 70 | 0 | 1.5 | 20 | 0.14 | 101.261
4 | 708 | 331 | 2.139 | 70 | 0 | 1.5 | 30 | 0.14 | 98.384
4 | 708 | 331 | 2.139 | 70 | 0 | 1.5 | 40 | 0.14 | 102.785
4 | 708 | 331 | 2.139 | 70 | 0 | 1.5 | 50 | 0.14 | 98.165
4 | 708 | 331 | 2.139 | 70 | 0 | 3 | 15 | 0.14 | 99.742
4 | 708 | 331 | 2.139 | 70 | 0 | 3 | 20 | 0.14 | 95.927
4 | 708 | 331 | 2.139 | 70 | 0 | 3 | 30 | 0.14 | 96.209
4 | 708 | 331 | 2.139 | 70 | 0 | 3 | 40 | 0.14 | 93.493
4 | 708 | 331 | 2.139 | 70 | 0 | 3 | 50 | 0.14 | 95.979
4 | 708 | 331 | 2.139 | 70 | 0 | 6 | 15 | 0.14 | 96.729
4 | 708 | 331 | 2.139 | 70 | 0 | 6 | 20 | 0.14 | 88.559
4 | 708 | 331 | 2.139 | 70 | 0 | 6 | 30 | 0.14 | 86.686
4 | 708 | 331 | 2.139 | 70 | 0 | 6 | 40 | 0.14 | 83.519
4 | 708 | 331 | 2.139 | 70 | 0 | 6 | 50 | 0.14 | 86.511
4 | 708 | 331 | 2.139 | 70 | 0 | 9 | 15 | 0.14 | 90.527
4 | 708 | 331 | 2.139 | 70 | 0 | 9 | 20 | 0.14 | 84.192
4 | 708 | 331 | 2.139 | 70 | 0 | 9 | 30 | 0.14 | 78.507
4 | 708 | 331 | 2.139 | 70 | 0 | 9 | 40 | 0.14 | 84.75
4 | 708 | 331 | 2.139 | 70 | 0 | 9 | 50 | 0.14 | 78.155
4 | 708 | 331 | 2.139 | 70 | 0 | 15 | 15 | 0.14 | 90.371
4 | 708 | 331 | 2.139 | 70 | 0 | 15 | 20 | 0.14 | 83.557
4 | 708 | 331 | 2.139 | 70 | 0 | 15 | 30 | 0.14 | 77.872
4 | 708 | 331 | 2.139 | 70 | 0 | 15 | 40 | 0.14 | 84.228
4 | 708 | 331 | 2.139 | 70 | 0 | 15 | 50 | 0.14 | 77.475
4 | 708 | 331 | 2.139 | 70 | 15 | 1 | 0 | 0.14 | 113.318
4 | 708 | 331 | 2.139 | 70 | 15 | 1.5 | 15 | 0.14 | 101.769
4 | 708 | 331 | 2.139 | 70 | 15 | 1.5 | 20 | 0.14 | 100.227
4 | 708 | 331 | 2.139 | 70 | 15 | 1.5 | 30 | 0.14 | 102.347
4 | 708 | 331 | 2.139 | 70 | 15 | 1.5 | 40 | 0.14 | 97.574
4 | 708 | 331 | 2.139 | 70 | 15 | 1.5 | 50 | 0.14 | 102.22
4 | 708 | 331 | 2.139 | 70 | 15 | 3 | 15 | 0.14 | 97.095
4 | 708 | 331 | 2.139 | 70 | 15 | 3 | 20 | 0.14 | 94.967
4 | 708 | 331 | 2.139 | 70 | 15 | 3 | 30 | 0.14 | 92.962
4 | 708 | 331 | 2.139 | 70 | 15 | 3 | 40 | 0.14 | 89.88
4 | 708 | 331 | 2.139 | 70 | 15 | 3 | 50 | 0.14 | 92.965
4 | 708 | 331 | 2.139 | 70 | 15 | 6 | 15 | 0.14 | 88.923
4 | 708 | 331 | 2.139 | 70 | 15 | 6 | 20 | 0.14 | 90.574
4 | 708 | 331 | 2.139 | 70 | 15 | 6 | 30 | 0.14 | 82.454
4 | 708 | 331 | 2.139 | 70 | 15 | 6 | 40 | 0.14 | 86.127
4 | 708 | 331 | 2.139 | 70 | 15 | 6 | 50 | 0.14 | 82.405
4 | 708 | 331 | 2.139 | 70 | 15 | 9 | 15 | 0.14 | 92.707
4 | 708 | 331 | 2.139 | 70 | 15 | 9 | 20 | 0.14 | 79.852
4 | 708 | 331 | 2.139 | 70 | 15 | 9 | 30 | 0.14 | 82.138
4 | 708 | 331 | 2.139 | 70 | 15 | 9 | 40 | 0.14 | 81.104
4 | 708 | 331 | 2.139 | 70 | 15 | 9 | 50 | 0.14 | 81.758
4 | 708 | 331 | 2.139 | 70 | 15 | 15 | 15 | 0.14 | 92.355
4 | 708 | 331 | 2.139 | 70 | 15 | 15 | 20 | 0.14 | 79.472
4 | 708 | 331 | 2.139 | 70 | 15 | 15 | 30 | 0.14 | 81.335
4 | 708 | 331 | 2.139 | 70 | 15 | 15 | 40 | 0.14 | 80.761
4 | 708 | 331 | 2.139 | 70 | 15 | 15 | 50 | 0.14 | 81.11
4 | 708 | 331 | 2.139 | 70 | 30 | 1 | 0 | 0.14 | 110.653
4 | 708 | 331 | 2.139 | 70 | 30 | 1.5 | 15 | 0.14 | 98.826
4 | 708 | 331 | 2.139 | 70 | 30 | 1.5 | 20 | 0.14 | 98.441
4 | 708 | 331 | 2.139 | 70 | 30 | 1.5 | 30 | 0.14 | 99.819
4 | 708 | 331 | 2.139 | 70 | 30 | 1.5 | 40 | 0.14 | 99.171
4 | 708 | 331 | 2.139 | 70 | 30 | 1.5 | 50 | 0.14 | 99.783
4 | 708 | 331 | 2.139 | 70 | 30 | 3 | 15 | 0.14 | 90.205
4 | 708 | 331 | 2.139 | 70 | 30 | 3 | 20 | 0.14 | 90.37
4 | 708 | 331 | 2.139 | 70 | 30 | 3 | 30 | 0.14 | 83.912
4 | 708 | 331 | 2.139 | 70 | 30 | 3 | 40 | 0.14 | 83.86
4 | 708 | 331 | 2.139 | 70 | 30 | 3 | 50 | 0.14 | 83.633
4 | 708 | 331 | 2.139 | 70 | 30 | 6 | 15 | 0.14 | 82.26
4 | 708 | 331 | 2.139 | 70 | 30 | 6 | 20 | 0.14 | 80.141
4 | 708 | 331 | 2.139 | 70 | 30 | 6 | 30 | 0.14 | 76.157
4 | 708 | 331 | 2.139 | 70 | 30 | 6 | 40 | 0.14 | 74.434
4 | 708 | 331 | 2.139 | 70 | 30 | 6 | 50 | 0.14 | 75.413
4 | 708 | 331 | 2.139 | 70 | 30 | 9 | 15 | 0.14 | 78.575
4 | 708 | 331 | 2.139 | 70 | 30 | 9 | 20 | 0.14 | 75.547
4 | 708 | 331 | 2.139 | 70 | 30 | 9 | 30 | 0.14 | 72.861
4 | 708 | 331 | 2.139 | 70 | 30 | 9 | 40 | 0.14 | 73.391
4 | 708 | 331 | 2.139 | 70 | 30 | 9 | 50 | 0.14 | 72.553
4 | 708 | 331 | 2.139 | 70 | 30 | 15 | 15 | 0.14 | 78.494
4 | 708 | 331 | 2.139 | 70 | 30 | 15 | 20 | 0.14 | 74.786
4 | 708 | 331 | 2.139 | 70 | 30 | 15 | 30 | 0.14 | 72.563
4 | 708 | 331 | 2.139 | 70 | 30 | 15 | 40 | 0.14 | 73.211
4 | 708 | 331 | 2.139 | 70 | 30 | 15 | 50 | 0.14 | 72.218
4 | 708 | 331 | 2.139 | 70 | 45 | 1 | 0 | 0.14 | 93.681
4 | 708 | 331 | 2.139 | 70 | 45 | 1.5 | 15 | 0.14 | 87.408
4 | 708 | 331 | 2.139 | 70 | 45 | 1.5 | 20 | 0.14 | 84.815
4 | 708 | 331 | 2.139 | 70 | 45 | 1.5 | 30 | 0.14 | 85.077
4 | 708 | 331 | 2.139 | 70 | 45 | 1.5 | 40 | 0.14 | 82.393
4 | 708 | 331 | 2.139 | 70 | 45 | 1.5 | 50 | 0.14 | 84.553
4 | 708 | 331 | 2.139 | 70 | 45 | 3 | 15 | 0.14 | 70.779
4 | 708 | 331 | 2.139 | 70 | 45 | 3 | 20 | 0.14 | 78.811
4 | 708 | 331 | 2.139 | 70 | 45 | 3 | 30 | 0.14 | 79.81
4 | 708 | 331 | 2.139 | 70 | 45 | 3 | 40 | 0.14 | 72.043
4 | 708 | 331 | 2.139 | 70 | 45 | 3 | 50 | 0.14 | 79.693
4 | 708 | 331 | 2.139 | 70 | 45 | 6 | 15 | 0.14 | 72.208
4 | 708 | 331 | 2.139 | 70 | 45 | 6 | 20 | 0.14 | 72.141
4 | 708 | 331 | 2.139 | 70 | 45 | 6 | 30 | 0.14 | 69.723
4 | 708 | 331 | 2.139 | 70 | 45 | 6 | 40 | 0.14 | 67.537
4 | 708 | 331 | 2.139 | 70 | 45 | 6 | 50 | 0.14 | 69.049
4 | 708 | 331 | 2.139 | 70 | 45 | 9 | 15 | 0.14 | 64.308
4 | 708 | 331 | 2.139 | 70 | 45 | 9 | 20 | 0.14 | 69.812
4 | 708 | 331 | 2.139 | 70 | 45 | 9 | 30 | 0.14 | 62.164
4 | 708 | 331 | 2.139 | 70 | 45 | 9 | 40 | 0.14 | 57.069
4 | 708 | 331 | 2.139 | 70 | 45 | 9 | 50 | 0.14 | 62.126
4 | 708 | 331 | 2.139 | 70 | 45 | 15 | 15 | 0.14 | 63.993
4 | 708 | 331 | 2.139 | 70 | 45 | 15 | 20 | 0.14 | 69.277
4 | 708 | 331 | 2.139 | 70 | 45 | 15 | 30 | 0.14 | 61.514
4 | 708 | 331 | 2.139 | 70 | 45 | 15 | 40 | 0.14 | 56.863
4 | 708 | 331 | 2.139 | 70 | 45 | 15 | 50 | 0.14 | 61.521
4 | 708 | 331 | 2.139 | 80 | 0 | 1 | 0 | 0.03 | 131.231
4 | 708 | 331 | 2.139 | 80 | 0 | 1.5 | 15 | 0.03 | 120.345
4 | 708 | 331 | 2.139 | 80 | 0 | 1.5 | 20 | 0.03 | 120.435
4 | 708 | 331 | 2.139 | 80 | 0 | 1.5 | 30 | 0.03 | 114.389
4 | 708 | 331 | 2.139 | 80 | 0 | 1.5 | 40 | 0.03 | 115.703
4 | 708 | 331 | 2.139 | 80 | 0 | 1.5 | 50 | 0.03 | 114.473
4 | 708 | 331 | 2.139 | 80 | 0 | 3 | 15 | 0.03 | 115.62
4 | 708 | 331 | 2.139 | 80 | 0 | 3 | 20 | 0.03 | 110.541
4 | 708 | 331 | 2.139 | 80 | 0 | 3 | 30 | 0.03 | 109.67
4 | 708 | 331 | 2.139 | 80 | 0 | 3 | 40 | 0.03 | 107.663
4 | 708 | 331 | 2.139 | 80 | 0 | 3 | 50 | 0.03 | 109.522
4 | 708 | 331 | 2.139 | 80 | 0 | 6 | 15 | 0.03 | 105.938
4 | 708 | 331 | 2.139 | 80 | 0 | 6 | 20 | 0.03 | 103.398
4 | 708 | 331 | 2.139 | 80 | 0 | 6 | 30 | 0.03 | 98.629
4 | 708 | 331 | 2.139 | 80 | 0 | 6 | 40 | 0.03 | 98.201
4 | 708 | 331 | 2.139 | 80 | 0 | 6 | 50 | 0.03 | 98.761
4 | 708 | 331 | 2.139 | 80 | 0 | 9 | 15 | 0.03 | 100.039
4 | 708 | 331 | 2.139 | 80 | 0 | 9 | 20 | 0.03 | 97.32
4 | 708 | 331 | 2.139 | 80 | 0 | 9 | 30 | 0.03 | 96.409
4 | 708 | 331 | 2.139 | 80 | 0 | 9 | 40 | 0.03 | 97.313
4 | 708 | 331 | 2.139 | 80 | 0 | 9 | 50 | 0.03 | 96.353
4 | 708 | 331 | 2.139 | 80 | 0 | 15 | 15 | 0.03 | 99.836
4 | 708 | 331 | 2.139 | 80 | 0 | 15 | 20 | 0.03 | 97.293
4 | 708 | 331 | 2.139 | 80 | 0 | 15 | 30 | 0.03 | 96.047
4 | 708 | 331 | 2.139 | 80 | 0 | 15 | 40 | 0.03 | 96.938
4 | 708 | 331 | 2.139 | 80 | 0 | 15 | 50 | 0.03 | 96.036
4 | 708 | 331 | 2.139 | 80 | 15 | 1 | 0 | 0.03 | 128.294
4 | 708 | 331 | 2.139 | 80 | 15 | 1.5 | 15 | 0.03 | 121.108
4 | 708 | 331 | 2.139 | 80 | 15 | 1.5 | 20 | 0.03 | 119.469
4 | 708 | 331 | 2.139 | 80 | 15 | 1.5 | 30 | 0.03 | 114.532
4 | 708 | 331 | 2.139 | 80 | 15 | 1.5 | 40 | 0.03 | 114.404
4 | 708 | 331 | 2.139 | 80 | 15 | 1.5 | 50 | 0.03 | 114.424
4 | 708 | 331 | 2.139 | 80 | 15 | 3 | 15 | 0.03 | 109.449
4 | 708 | 331 | 2.139 | 80 | 15 | 3 | 20 | 0.03 | 111.545
4 | 708 | 331 | 2.139 | 80 | 15 | 3 | 30 | 0.03 | 106.148
4 | 708 | 331 | 2.139 | 80 | 15 | 3 | 40 | 0.03 | 108.984
4 | 708 | 331 | 2.139 | 80 | 15 | 3 | 50 | 0.03 | 106.302
4 | 708 | 331 | 2.139 | 80 | 15 | 6 | 15 | 0.03 | 105.183
4 | 708 | 331 | 2.139 | 80 | 15 | 6 | 20 | 0.03 | 103.806
4 | 708 | 331 | 2.139 | 80 | 15 | 6 | 30 | 0.03 | 97.09
4 | 708 | 331 | 2.139 | 80 | 15 | 6 | 40 | 0.03 | 98.507
4 | 708 | 331 | 2.139 | 80 | 15 | 6 | 50 | 0.03 | 97.014
4 | 708 | 331 | 2.139 | 80 | 15 | 9 | 15 | 0.03 | 97.342
4 | 708 | 331 | 2.139 | 80 | 15 | 9 | 20 | 0.03 | 96.274
4 | 708 | 331 | 2.139 | 80 | 15 | 9 | 30 | 0.03 | 96.204
4 | 708 | 331 | 2.139 | 80 | 15 | 9 | 40 | 0.03 | 97.352
4 | 708 | 331 | 2.139 | 80 | 15 | 9 | 50 | 0.03 | 95.895
4 | 708 | 331 | 2.139 | 80 | 15 | 15 | 15 | 0.03 | 96.839
4 | 708 | 331 | 2.139 | 80 | 15 | 15 | 20 | 0.03 | 96.186
4 | 708 | 331 | 2.139 | 80 | 15 | 15 | 30 | 0.03 | 95.754
4 | 708 | 331 | 2.139 | 80 | 15 | 15 | 40 | 0.03 | 96.935
4 | 708 | 331 | 2.139 | 80 | 15 | 15 | 50 | 0.03 | 95.69
4 | 708 | 331 | 2.139 | 80 | 30 | 1 | 0 | 0.03 | 119.951
4 | 708 | 331 | 2.139 | 80 | 30 | 1.5 | 15 | 0.03 | 110.726
4 | 708 | 331 | 2.139 | 80 | 30 | 1.5 | 20 | 0.03 | 110.384
4 | 708 | 331 | 2.139 | 80 | 30 | 1.5 | 30 | 0.03 | 105.083
4 | 708 | 331 | 2.139 | 80 | 30 | 1.5 | 40 | 0.03 | 108.081
4 | 708 | 331 | 2.139 | 80 | 30 | 1.5 | 50 | 0.03 | 105.191
4 | 708 | 331 | 2.139 | 80 | 30 | 3 | 15 | 0.03 | 104.885
4 | 708 | 331 | 2.139 | 80 | 30 | 3 | 20 | 0.03 | 103.246
4 | 708 | 331 | 2.139 | 80 | 30 | 3 | 30 | 0.03 | 95.935
4 | 708 | 331 | 2.139 | 80 | 30 | 3 | 40 | 0.03 | 99.188
4 | 708 | 331 | 2.139 | 80 | 30 | 3 | 50 | 0.03 | 95.517
4 | 708 | 331 | 2.139 | 80 | 30 | 6 | 15 | 0.03 | 95.894
4 | 708 | 331 | 2.139 | 80 | 30 | 6 | 20 | 0.03 | 95.592
4 | 708 | 331 | 2.139 | 80 | 30 | 6 | 30 | 0.03 | 93.751
4 | 708 | 331 | 2.139 | 80 | 30 | 6 | 40 | 0.03 | 93.923
4 | 708 | 331 | 2.139 | 80 | 30 | 6 | 50 | 0.03 | 93.349
4 | 708 | 331 | 2.139 | 80 | 30 | 9 | 15 | 0.03 | 91.956
4 | 708 | 331 | 2.139 | 80 | 30 | 9 | 20 | 0.03 | 92.532
4 | 708 | 331 | 2.139 | 80 | 30 | 9 | 30 | 0.03 | 86.833
4 | 708 | 331 | 2.139 | 80 | 30 | 9 | 40 | 0.03 | 88.361
4 | 708 | 331 | 2.139 | 80 | 30 | 9 | 50 | 0.03 | 86.037
4 | 708 | 331 | 2.139 | 80 | 30 | 15 | 15 | 0.03 | 91.386
4 | 708 | 331 | 2.139 | 80 | 30 | 15 | 20 | 0.03 | 91.998
4 | 708 | 331 | 2.139 | 80 | 30 | 15 | 30 | 0.03 | 86.421
4 | 708 | 331 | 2.139 | 80 | 30 | 15 | 40 | 0.03 | 88.223
4 | 708 | 331 | 2.139 | 80 | 30 | 15 | 50 | 0.03 | 86.671
4 | 708 | 331 | 2.139 | 80 | 45 | 1 | 0 | 0.03 | 110.224
4 | 708 | 331 | 2.139 | 80 | 45 | 1.5 | 15 | 0.03 | 101.544
4 | 708 | 331 | 2.139 | 80 | 45 | 1.5 | 20 | 0.03 | 102.816
4 | 708 | 331 | 2.139 | 80 | 45 | 1.5 | 30 | 0.03 | 97.561
4 | 708 | 331 | 2.139 | 80 | 45 | 1.5 | 40 | 0.03 | 96.236
4 | 708 | 331 | 2.139 | 80 | 45 | 1.5 | 50 | 0.03 | 97.652
4 | 708 | 331 | 2.139 | 80 | 45 | 3 | 15 | 0.03 | 97.765
4 | 708 | 331 | 2.139 | 80 | 45 | 3 | 20 | 0.03 | 89.984
4 | 708 | 331 | 2.139 | 80 | 45 | 3 | 30 | 0.03 | 88.076
4 | 708 | 331 | 2.139 | 80 | 45 | 3 | 40 | 0.03 | 84.005
4 | 708 | 331 | 2.139 | 80 | 45 | 3 | 50 | 0.03 | 88.308
4 | 708 | 331 | 2.139 | 80 | 45 | 6 | 15 | 0.03 | 85.146
4 | 708 | 331 | 2.139 | 80 | 45 | 6 | 20 | 0.03 | 84.485
4 | 708 | 331 | 2.139 | 80 | 45 | 6 | 30 | 0.03 | 82.414
4 | 708 | 331 | 2.139 | 80 | 45 | 6 | 40 | 0.03 | 82.15
4 | 708 | 331 | 2.139 | 80 | 45 | 6 | 50 | 0.03 | 82.394
4 | 708 | 331 | 2.139 | 80 | 45 | 9 | 15 | 0.03 | 80.016
4 | 708 | 331 | 2.139 | 80 | 45 | 9 | 20 | 0.03 | 78.367
4 | 708 | 331 | 2.139 | 80 | 45 | 9 | 30 | 0.03 | 75.121
4 | 708 | 331 | 2.139 | 80 | 45 | 9 | 40 | 0.03 | 80.542
4 | 708 | 331 | 2.139 | 80 | 45 | 9 | 50 | 0.03 | 74.924
4 | 708 | 331 | 2.139 | 80 | 45 | 15 | 15 | 0.03 | 79.772
4 | 708 | 331 | 2.139 | 80 | 45 | 15 | 20 | 0.03 | 77.515
4 | 708 | 331 | 2.139 | 80 | 45 | 15 | 30 | 0.03 | 74.529
4 | 708 | 331 | 2.139 | 80 | 45 | 15 | 40 | 0.03 | 80.125
4 | 708 | 331 | 2.139 | 80 | 45 | 15 | 50 | 0.03 | 74.218
4 | 708 | 331 | 2.139 | 80 | 0 | 1 | 0 | 0.06 | 114.124
4 | 708 | 331 | 2.139 | 80 | 0 | 1.5 | 15 | 0.06 | 108.567
4 | 708 | 331 | 2.139 | 80 | 0 | 1.5 | 20 | 0.06 | 107.314
4 | 708 | 331 | 2.139 | 80 | 0 | 1.5 | 30 | 0.06 | 102.821
4 | 708 | 331 | 2.139 | 80 | 0 | 1.5 | 40 | 0.06 | 102.824
4 | 708 | 331 | 2.139 | 80 | 0 | 1.5 | 50 | 0.06 | 102.665
4 | 708 | 331 | 2.139 | 80 | 0 | 3 | 15 | 0.06 | 100.281
4 | 708 | 331 | 2.139 | 80 | 0 | 3 | 20 | 0.06 | 96.374
4 | 708 | 331 | 2.139 | 80 | 0 | 3 | 30 | 0.06 | 96.109
4 | 708 | 331 | 2.139 | 80 | 0 | 3 | 40 | 0.06 | 94.502
4 | 708 | 331 | 2.139 | 80 | 0 | 3 | 50 | 0.06 | 96.152
4 | 708 | 331 | 2.139 | 80 | 0 | 6 | 15 | 0.06 | 90.99
4 | 708 | 331 | 2.139 | 80 | 0 | 6 | 20 | 0.06 | 90.702
4 | 708 | 331 | 2.139 | 80 | 0 | 6 | 30 | 0.06 | 87.997
4 | 708 | 331 | 2.139 | 80 | 0 | 6 | 40 | 0.06 | 89.489
4 | 708 | 331 | 2.139 | 80 | 0 | 6 | 50 | 0.06 | 87.584
4 | 708 | 331 | 2.139 | 80 | 0 | 9 | 15 | 0.06 | 88.094
4 | 708 | 331 | 2.139 | 80 | 0 | 9 | 20 | 0.06 | 88.336
4 | 708 | 331 | 2.139 | 80 | 0 | 9 | 30 | 0.06 | 84.741
4 | 708 | 331 | 2.139 | 80 | 0 | 9 | 40 | 0.06 | 80.394
4 | 708 | 331 | 2.139 | 80 | 0 | 9 | 50 | 0.06 | 84.32
4 | 708 | 331 | 2.139 | 80 | 0 | 15 | 15 | 0.06 | 87.823
4 | 708 | 331 | 2.139 | 80 | 0 | 15 | 20 | 0.06 | 87.836
4 | 708 | 331 | 2.139 | 80 | 0 | 15 | 30 | 0.06 | 84.297
4 | 708 | 331 | 2.139 | 80 | 0 | 15 | 40 | 0.06 | 80.325
4 | 708 | 331 | 2.139 | 80 | 0 | 15 | 50 | 0.06 | 84.822
4 | 708 | 331 | 2.139 | 80 | 15 | 1 | 0 | 0.06 | 118.873
4 | 708 | 331 | 2.139 | 80 | 15 | 1.5 | 15 | 0.06 | 109.101
4 | 708 | 331 | 2.139 | 80 | 15 | 1.5 | 20 | 0.06 | 106.501
4 | 708 | 331 | 2.139 | 80 | 15 | 1.5 | 30 | 0.06 | 104.289
4 | 708 | 331 | 2.139 | 80 | 15 | 1.5 | 40 | 0.06 | 104.199
4 | 708 | 331 | 2.139 | 80 | 15 | 1.5 | 50 | 0.06 | 104.303
4 | 708 | 331 | 2.139 | 80 | 15 | 3 | 15 | 0.06 | 99.061
4 | 708 | 331 | 2.139 | 80 | 15 | 3 | 20 | 0.06 | 98.68
4 | 708 | 331 | 2.139 | 80 | 15 | 3 | 30 | 0.06 | 92.977
4 | 708 | 331 | 2.139 | 80 | 15 | 3 | 40 | 0.06 | 93.884
4 | 708 | 331 | 2.139 | 80 | 15 | 3 | 50 | 0.06 | 92.912
4 | 708 | 331 | 2.139 | 80 | 15 | 6 | 15 | 0.06 | 93.979
4 | 708 | 331 | 2.139 | 80 | 15 | 6 | 20 | 0.06 | 93.017
4 | 708 | 331 | 2.139 | 80 | 15 | 6 | 30 | 0.06 | 89.151
4 | 708 | 331 | 2.139 | 80 | 15 | 6 | 40 | 0.06 | 86.983
4 | 708 | 331 | 2.139 | 80 | 15 | 6 | 50 | 0.06 | 89.048
4 | 708 | 331 | 2.139 | 80 | 15 | 9 | 15 | 0.06 | 88.659
4 | 708 | 331 | 2.139 | 80 | 15 | 9 | 20 | 0.06 | 83.9
4 | 708 | 331 | 2.139 | 80 | 15 | 9 | 30 | 0.06 | 82.864
4 | 708 | 331 | 2.139 | 80 | 15 | 9 | 40 | 0.06 | 80.134
4 | 708 | 331 | 2.139 | 80 | 15 | 9 | 50 | 0.06 | 82.566
4 | 708 | 331 | 2.139 | 80 | 15 | 15 | 15 | 0.06 | 88.273
4 | 708 | 331 | 2.139 | 80 | 15 | 15 | 20 | 0.06 | 83.574
4 | 708 | 331 | 2.139 | 80 | 15 | 15 | 30 | 0.06 | 82.596
4 | 708 | 331 | 2.139 | 80 | 15 | 15 | 40 | 0.06 | 79.842
4 | 708 | 331 | 2.139 | 80 | 15 | 15 | 50 | 0.06 | 82.607
4 | 708 | 331 | 2.139 | 80 | 30 | 1 | 0 | 0.06 | 111.232
4 | 708 | 331 | 2.139 | 80 | 30 | 1.5 | 15 | 0.06 | 98.462
4 | 708 | 331 | 2.139 | 80 | 30 | 1.5 | 20 | 0.06 | 102.153
4 | 708 | 331 | 2.139 | 80 | 30 | 1.5 | 30 | 0.06 | 94.624
4 | 708 | 331 | 2.139 | 80 | 30 | 1.5 | 40 | 0.06 | 96.481
4 | 708 | 331 | 2.139 | 80 | 30 | 1.5 | 50 | 0.06 | 94.382
4 | 708 | 331 | 2.139 | 80 | 30 | 3 | 15 | 0.06 | 90.252
4 | 708 | 331 | 2.139 | 80 | 30 | 3 | 20 | 0.06 | 90.943
4 | 708 | 331 | 2.139 | 80 | 30 | 3 | 30 | 0.06 | 84.886
4 | 708 | 331 | 2.139 | 80 | 30 | 3 | 40 | 0.06 | 81.649
4 | 708 | 331 | 2.139 | 80 | 30 | 3 | 50 | 0.06 | 84.789
4 | 708 | 331 | 2.139 | 80 | 30 | 6 | 15 | 0.06 | 86.071
4 | 708 | 331 | 2.139 | 80 | 30 | 6 | 20 | 0.06 | 79.234
4 | 708 | 331 | 2.139 | 80 | 30 | 6 | 30 | 0.06 | 78.937
4 | 708 | 331 | 2.139 | 80 | 30 | 6 | 40 | 0.06 | 81.607
4 | 708 | 331 | 2.139 | 80 | 30 | 6 | 50 | 0.06 | 78.505
4 | 708 | 331 | 2.139 | 80 | 30 | 9 | 15 | 0.06 | 81.345
4 | 708 | 331 | 2.139 | 80 | 30 | 9 | 20 | 0.06 | 77.687
4 | 708 | 331 | 2.139 | 80 | 30 | 9 | 30 | 0.06 | 76.34
4 | 708 | 331 | 2.139 | 80 | 30 | 9 | 40 | 0.06 | 72.307
4 | 708 | 331 | 2.139 | 80 | 30 | 9 | 50 | 0.06 | 76.256
4 | 708 | 331 | 2.139 | 80 | 30 | 15 | 15 | 0.06 | 80.895
4 | 708 | 331 | 2.139 | 80 | 30 | 15 | 20 | 0.06 | 76.987
4 | 708 | 331 | 2.139 | 80 | 30 | 15 | 30 | 0.06 | 75.791
4 | 708 | 331 | 2.139 | 80 | 30 | 15 | 40 | 0.06 | 71.792
4 | 708 | 331 | 2.139 | 80 | 30 | 15 | 50 | 0.06 | 76.401
4 | 708 | 331 | 2.139 | 80 | 45 | 1 | 0 | 0.06 | 97.812
4 | 708 | 331 | 2.139 | 80 | 45 | 1.5 | 15 | 0.06 | 94.486
4 | 708 | 331 | 2.139 | 80 | 45 | 1.5 | 20 | 0.06 | 87.359
4 | 708 | 331 | 2.139 | 80 | 45 | 1.5 | 30 | 0.06 | 84.658
4 | 708 | 331 | 2.139 | 80 | 45 | 1.5 | 40 | 0.06 | 86.48
4 | 708 | 331 | 2.139 | 80 | 45 | 1.5 | 50 | 0.06 | 84.299
4 | 708 | 331 | 2.139 | 80 | 45 | 3 | 15 | 0.06 | 78.583
4 | 708 | 331 | 2.139 | 80 | 45 | 3 | 20 | 0.06 | 83.16
4 | 708 | 331 | 2.139 | 80 | 45 | 3 | 30 | 0.06 | 77.924
4 | 708 | 331 | 2.139 | 80 | 45 | 3 | 40 | 0.06 | 76.363
4 | 708 | 331 | 2.139 | 80 | 45 | 3 | 50 | 0.06 | 77.445
4 | 708 | 331 | 2.139 | 80 | 45 | 6 | 15 | 0.06 | 74.461
4 | 708 | 331 | 2.139 | 80 | 45 | 6 | 20 | 0.06 | 70.392
4 | 708 | 331 | 2.139 | 80 | 45 | 6 | 30 | 0.06 | 68.44
4 | 708 | 331 | 2.139 | 80 | 45 | 6 | 40 | 0.06 | 68.565
4 | 708 | 331 | 2.139 | 80 | 45 | 6 | 50 | 0.06 | 68.275
4 | 708 | 331 | 2.139 | 80 | 45 | 9 | 15 | 0.06 | 71.509
4 | 708 | 331 | 2.139 | 80 | 45 | 9 | 20 | 0.06 | 68.964
4 | 708 | 331 | 2.139 | 80 | 45 | 9 | 30 | 0.06 | 66.399
4 | 708 | 331 | 2.139 | 80 | 45 | 9 | 40 | 0.06 | 66.919
4 | 708 | 331 | 2.139 | 80 | 45 | 9 | 50 | 0.06 | 66.348
4 | 708 | 331 | 2.139 | 80 | 45 | 15 | 15 | 0.06 | 71.569
4 | 708 | 331 | 2.139 | 80 | 45 | 15 | 20 | 0.06 | 69.026
4 | 708 | 331 | 2.139 | 80 | 45 | 15 | 30 | 0.06 | 66.269
4 | 708 | 331 | 2.139 | 80 | 45 | 15 | 40 | 0.06 | 66.65
4 | 708 | 331 | 2.139 | 80 | 45 | 15 | 50 | 0.06 | 65.655
4 | 708 | 331 | 2.139 | 80 | 0 | 1 | 0 | 0.1 | 104.274
4 | 708 | 331 | 2.139 | 80 | 0 | 1.5 | 15 | 0.1 | 95.514
4 | 708 | 331 | 2.139 | 80 | 0 | 1.5 | 20 | 0.1 | 92.229
4 | 708 | 331 | 2.139 | 80 | 0 | 1.5 | 30 | 0.1 | 95.137
4 | 708 | 331 | 2.139 | 80 | 0 | 1.5 | 40 | 0.1 | 88.089
4 | 708 | 331 | 2.139 | 80 | 0 | 1.5 | 50 | 0.1 | 95.084
4 | 708 | 331 | 2.139 | 80 | 0 | 3 | 15 | 0.1 | 86.553
4 | 708 | 331 | 2.139 | 80 | 0 | 3 | 20 | 0.1 | 86.614
4 | 708 | 331 | 2.139 | 80 | 0 | 3 | 30 | 0.1 | 86.136
4 | 708 | 331 | 2.139 | 80 | 0 | 3 | 40 | 0.1 | 84.898
4 | 708 | 331 | 2.139 | 80 | 0 | 3 | 50 | 0.1 | 86.303
4 | 708 | 331 | 2.139 | 80 | 0 | 6 | 15 | 0.1 | 79.296
4 | 708 | 331 | 2.139 | 80 | 0 | 6 | 20 | 0.1 | 76.053
4 | 708 | 331 | 2.139 | 80 | 0 | 6 | 30 | 0.1 | 72.487
4 | 708 | 331 | 2.139 | 80 | 0 | 6 | 40 | 0.1 | 75.776
4 | 708 | 331 | 2.139 | 80 | 0 | 6 | 50 | 0.1 | 72.726
4 | 708 | 331 | 2.139 | 80 | 0 | 9 | 15 | 0.1 | 72.693
4 | 708 | 331 | 2.139 | 80 | 0 | 9 | 20 | 0.1 | 75.396
4 | 708 | 331 | 2.139 | 80 | 0 | 9 | 30 | 0.1 | 71.938
4 | 708 | 331 | 2.139 | 80 | 0 | 9 | 40 | 0.1 | 67.215
4 | 708 | 331 | 2.139 | 80 | 0 | 9 | 50 | 0.1 | 71.941
4 | 708 | 331 | 2.139 | 80 | 0 | 15 | 15 | 0.1 | 72.905
4 | 708 | 331 | 2.139 | 80 | 0 | 15 | 20 | 0.1 | 75.031
4 | 708 | 331 | 2.139 | 80 | 0 | 15 | 30 | 0.1 | 71.283
4 | 708 | 331 | 2.139 | 80 | 0 | 15 | 40 | 0.1 | 66.407
4 | 708 | 331 | 2.139 | 80 | 0 | 15 | 50 | 0.1 | 71.941
4 | 708 | 331 | 2.139 | 80 | 15 | 1 | 0 | 0.1 | 100.721
4 | 708 | 331 | 2.139 | 80 | 15 | 1.5 | 15 | 0.1 | 94.968
4 | 708 | 331 | 2.139 | 80 | 15 | 1.5 | 20 | 0.1 | 90.017
4 | 708 | 331 | 2.139 | 80 | 15 | 1.5 | 30 | 0.1 | 89.946
4 | 708 | 331 | 2.139 | 80 | 15 | 1.5 | 40 | 0.1 | 88.852
4 | 708 | 331 | 2.139 | 80 | 15 | 1.5 | 50 | 0.1 | 89.323
4 | 708 | 331 | 2.139 | 80 | 15 | 3 | 15 | 0.1 | 87.538
4 | 708 | 331 | 2.139 | 80 | 15 | 3 | 20 | 0.1 | 84.93
4 | 708 | 331 | 2.139 | 80 | 15 | 3 | 30 | 0.1 | 85.777
4 | 708 | 331 | 2.139 | 80 | 15 | 3 | 40 | 0.1 | 87.187
4 | 708 | 331 | 2.139 | 80 | 15 | 3 | 50 | 0.1 | 85.696
4 | 708 | 331 | 2.139 | 80 | 15 | 6 | 15 | 0.1 | 81.348
4 | 708 | 331 | 2.139 | 80 | 15 | 6 | 20 | 0.1 | 76.076
4 | 708 | 331 | 2.139 | 80 | 15 | 6 | 30 | 0.1 | 76.189
4 | 708 | 331 | 2.139 | 80 | 15 | 6 | 40 | 0.1 | 77.599
4 | 708 | 331 | 2.139 | 80 | 15 | 6 | 50 | 0.1 | 75.971
4 | 708 | 331 | 2.139 | 80 | 15 | 9 | 15 | 0.1 | 75.372
4 | 708 | 331 | 2.139 | 80 | 15 | 9 | 20 | 0.1 | 71.957
4 | 708 | 331 | 2.139 | 80 | 15 | 9 | 30 | 0.1 | 65.848
4 | 708 | 331 | 2.139 | 80 | 15 | 9 | 40 | 0.1 | 71.269
4 | 708 | 331 | 2.139 | 80 | 15 | 9 | 50 | 0.1 | 65.415
4 | 708 | 331 | 2.139 | 80 | 15 | 15 | 15 | 0.1 | 74.989
4 | 708 | 331 | 2.139 | 80 | 15 | 15 | 20 | 0.1 | 71.445
4 | 708 | 331 | 2.139 | 80 | 15 | 15 | 30 | 0.1 | 65.584
4 | 708 | 331 | 2.139 | 80 | 15 | 15 | 40 | 0.1 | 70.987
4 | 708 | 331 | 2.139 | 80 | 15 | 15 | 50 | 0.1 | 65.835
4 | 708 | 331 | 2.139 | 80 | 30 | 1 | 0 | 0.1 | 95.736
4 | 708 | 331 | 2.139 | 80 | 30 | 1.5 | 15 | 0.1 | 88.843
4 | 708 | 331 | 2.139 | 80 | 30 | 1.5 | 20 | 0.1 | 88.601
4 | 708 | 331 | 2.139 | 80 | 30 | 1.5 | 30 | 0.1 | 80.989
4 | 708 | 331 | 2.139 | 80 | 30 | 1.5 | 40 | 0.1 | 84.431
4 | 708 | 331 | 2.139 | 80 | 30 | 1.5 | 50 | 0.1 | 81.023
4 | 708 | 331 | 2.139 | 80 | 30 | 3 | 15 | 0.1 | 82.855
4 | 708 | 331 | 2.139 | 80 | 30 | 3 | 20 | 0.1 | 79.491
4 | 708 | 331 | 2.139 | 80 | 30 | 3 | 30 | 0.1 | 77.15
4 | 708 | 331 | 2.139 | 80 | 30 | 3 | 40 | 0.1 | 75.759
4 | 708 | 331 | 2.139 | 80 | 30 | 3 | 50 | 0.1 | 77.413
4 | 708 | 331 | 2.139 | 80 | 30 | 6 | 15 | 0.1 | 69.95
4 | 708 | 331 | 2.139 | 80 | 30 | 6 | 20 | 0.1 | 67.896
4 | 708 | 331 | 2.139 | 80 | 30 | 6 | 30 | 0.1 | 67.226
4 | 708 | 331 | 2.139 | 80 | 30 | 6 | 40 | 0.1 | 66.639
4 | 708 | 331 | 2.139 | 80 | 30 | 6 | 50 | 0.1 | 67.181
4 | 708 | 331 | 2.139 | 80 | 30 | 9 | 15 | 0.1 | 67.638
4 | 708 | 331 | 2.139 | 80 | 30 | 9 | 20 | 0.1 | 67.484
4 | 708 | 331 | 2.139 | 80 | 30 | 9 | 30 | 0.1 | 60.874
4 | 708 | 331 | 2.139 | 80 | 30 | 9 | 40 | 0.1 | 62.523
4 | 708 | 331 | 2.139 | 80 | 30 | 9 | 50 | 0.1 | 60.978
4 | 708 | 331 | 2.139 | 80 | 30 | 15 | 15 | 0.1 | 66.915
4 | 708 | 331 | 2.139 | 80 | 30 | 15 | 20 | 0.1 | 67.26
4 | 708 | 331 | 2.139 | 80 | 30 | 15 | 30 | 0.1 | 60.469
4 | 708 | 331 | 2.139 | 80 | 30 | 15 | 40 | 0.1 | 62.467
4 | 708 | 331 | 2.139 | 80 | 30 | 15 | 50 | 0.1 | 60.299
4 | 708 | 331 | 2.139 | 80 | 45 | 1 | 0 | 0.1 | 84.909
4 | 708 | 331 | 2.139 | 80 | 45 | 1.5 | 15 | 0.1 | 81.963
4 | 708 | 331 | 2.139 | 80 | 45 | 1.5 | 20 | 0.1 | 72.057
4 | 708 | 331 | 2.139 | 80 | 45 | 1.5 | 30 | 0.1 | 76.263
4 | 708 | 331 | 2.139 | 80 | 45 | 1.5 | 40 | 0.1 | 77.558
4 | 708 | 331 | 2.139 | 80 | 45 | 1.5 | 50 | 0.1 | 75.855
4 | 708 | 331 | 2.139 | 80 | 45 | 3 | 15 | 0.1 | 65.169
4 | 708 | 331 | 2.139 | 80 | 45 | 3 | 20 | 0.1 | 68.974
4 | 708 | 331 | 2.139 | 80 | 45 | 3 | 30 | 0.1 | 68.123
4 | 708 | 331 | 2.139 | 80 | 45 | 3 | 40 | 0.1 | 68.679
4 | 708 | 331 | 2.139 | 80 | 45 | 3 | 50 | 0.1 | 68.086
4 | 708 | 331 | 2.139 | 80 | 45 | 6 | 15 | 0.1 | 64.905
4 | 708 | 331 | 2.139 | 80 | 45 | 6 | 20 | 0.1 | 64.68
4 | 708 | 331 | 2.139 | 80 | 45 | 6 | 30 | 0.1 | 57.591
4 | 708 | 331 | 2.139 | 80 | 45 | 6 | 40 | 0.1 | 56.826
4 | 708 | 331 | 2.139 | 80 | 45 | 6 | 50 | 0.1 | 57.378
4 | 708 | 331 | 2.139 | 80 | 45 | 9 | 15 | 0.1 | 62.433
4 | 708 | 331 | 2.139 | 80 | 45 | 9 | 20 | 0.1 | 55.942
4 | 708 | 331 | 2.139 | 80 | 45 | 9 | 30 | 0.1 | 56.809
4 | 708 | 331 | 2.139 | 80 | 45 | 9 | 40 | 0.1 | 54.32
4 | 708 | 331 | 2.139 | 80 | 45 | 9 | 50 | 0.1 | 56.969
4 | 708 | 331 | 2.139 | 80 | 45 | 15 | 15 | 0.1 | 62.116
4 | 708 | 331 | 2.139 | 80 | 45 | 15 | 20 | 0.1 | 55.766
4 | 708 | 331 | 2.139 | 80 | 45 | 15 | 30 | 0.1 | 56.204
4 | 708 | 331 | 2.139 | 80 | 45 | 15 | 40 | 0.1 | 53.583
4 | 708 | 331 | 2.139 | 80 | 45 | 15 | 50 | 0.1 | 56.223
4 | 708 | 331 | 2.139 | 80 | 0 | 1 | 0 | 0.14 | 93.73
4 | 708 | 331 | 2.139 | 80 | 0 | 1.5 | 15 | 0.14 | 83.701
4 | 708 | 331 | 2.139 | 80 | 0 | 1.5 | 20 | 0.14 | 86.812
4 | 708 | 331 | 2.139 | 80 | 0 | 1.5 | 30 | 0.14 | 81.099
4 | 708 | 331 | 2.139 | 80 | 0 | 1.5 | 40 | 0.14 | 79.838
4 | 708 | 331 | 2.139 | 80 | 0 | 1.5 | 50 | 0.14 | 81.268
4 | 708 | 331 | 2.139 | 80 | 0 | 3 | 15 | 0.14 | 80.197
4 | 708 | 331 | 2.139 | 80 | 0 | 3 | 20 | 0.14 | 72.658
4 | 708 | 331 | 2.139 | 80 | 0 | 3 | 30 | 0.14 | 71.483
4 | 708 | 331 | 2.139 | 80 | 0 | 3 | 40 | 0.14 | 73.758
4 | 708 | 331 | 2.139 | 80 | 0 | 3 | 50 | 0.14 | 71.584
4 | 708 | 331 | 2.139 | 80 | 0 | 6 | 15 | 0.14 | 71.839
4 | 708 | 331 | 2.139 | 80 | 0 | 6 | 20 | 0.14 | 67.706
4 | 708 | 331 | 2.139 | 80 | 0 | 6 | 30 | 0.14 | 60.393
4 | 708 | 331 | 2.139 | 80 | 0 | 6 | 40 | 0.14 | 64.924
4 | 708 | 331 | 2.139 | 80 | 0 | 6 | 50 | 0.14 | 60.256
4 | 708 | 331 | 2.139 | 80 | 0 | 9 | 15 | 0.14 | 73.382
4 | 708 | 331 | 2.139 | 80 | 0 | 9 | 20 | 0.14 | 67.559
4 | 708 | 331 | 2.139 | 80 | 0 | 9 | 30 | 0.14 | 62.437
4 | 708 | 331 | 2.139 | 80 | 0 | 9 | 40 | 0.14 | 57.721
4 | 708 | 331 | 2.139 | 80 | 0 | 9 | 50 | 0.14 | 62.472
4 | 708 | 331 | 2.139 | 80 | 0 | 15 | 15 | 0.14 | 73.037
4 | 708 | 331 | 2.139 | 80 | 0 | 15 | 20 | 0.14 | 67.438
4 | 708 | 331 | 2.139 | 80 | 0 | 15 | 30 | 0.14 | 62.338
4 | 708 | 331 | 2.139 | 80 | 0 | 15 | 40 | 0.14 | 57.201
4 | 708 | 331 | 2.139 | 80 | 0 | 15 | 50 | 0.14 | 62.285
4 | 708 | 331 | 2.139 | 80 | 15 | 1 | 0 | 0.14 | 95.313
4 | 708 | 331 | 2.139 | 80 | 15 | 1.5 | 15 | 0.14 | 82.856
4 | 708 | 331 | 2.139 | 80 | 15 | 1.5 | 20 | 0.14 | 79.607
4 | 708 | 331 | 2.139 | 80 | 15 | 1.5 | 30 | 0.14 | 78.549
4 | 708 | 331 | 2.139 | 80 | 15 | 1.5 | 40 | 0.14 | 83.905
4 | 708 | 331 | 2.139 | 80 | 15 | 1.5 | 50 | 0.14 | 78.052
4 | 708 | 331 | 2.139 | 80 | 15 | 3 | 15 | 0.14 | 75.686
4 | 708 | 331 | 2.139 | 80 | 15 | 3 | 20 | 0.14 | 73.919
4 | 708 | 331 | 2.139 | 80 | 15 | 3 | 30 | 0.14 | 77.216
4 | 708 | 331 | 2.139 | 80 | 15 | 3 | 40 | 0.14 | 73.582
4 | 708 | 331 | 2.139 | 80 | 15 | 3 | 50 | 0.14 | 77.141
4 | 708 | 331 | 2.139 | 80 | 15 | 6 | 15 | 0.14 | 66.056
4 | 708 | 331 | 2.139 | 80 | 15 | 6 | 20 | 0.14 | 65.399
4 | 708 | 331 | 2.139 | 80 | 15 | 6 | 30 | 0.14 | 65.755
4 | 708 | 331 | 2.139 | 80 | 15 | 6 | 40 | 0.14 | 58.942
4 | 708 | 331 | 2.139 | 80 | 15 | 6 | 50 | 0.14 | 65.73
4 | 708 | 331 | 2.139 | 80 | 15 | 9 | 15 | 0.14 | 63.954
4 | 708 | 331 | 2.139 | 80 | 15 | 9 | 20 | 0.14 | 67.091
4 | 708 | 331 | 2.139 | 80 | 15 | 9 | 30 | 0.14 | 60.322
4 | 708 | 331 | 2.139 | 80 | 15 | 9 | 40 | 0.14 | 59.945
4 | 708 | 331 | 2.139 | 80 | 15 | 9 | 50 | 0.14 | 59.833
4 | 708 | 331 | 2.139 | 80 | 15 | 15 | 15 | 0.14 | 63.676
4 | 708 | 331 | 2.139 | 80 | 15 | 15 | 20 | 0.14 | 66.494
4 | 708 | 331 | 2.139 | 80 | 15 | 15 | 30 | 0.14 | 59.609
4 | 708 | 331 | 2.139 | 80 | 15 | 15 | 40 | 0.14 | 59.464
4 | 708 | 331 | 2.139 | 80 | 15 | 15 | 50 | 0.14 | 59.377
4 | 708 | 331 | 2.139 | 80 | 30 | 1 | 0 | 0.14 | 91.445
4 | 708 | 331 | 2.139 | 80 | 30 | 1.5 | 15 | 0.14 | 80.459
4 | 708 | 331 | 2.139 | 80 | 30 | 1.5 | 20 | 0.14 | 79.22
4 | 708 | 331 | 2.139 | 80 | 30 | 1.5 | 30 | 0.14 | 68.224
4 | 708 | 331 | 2.139 | 80 | 30 | 1.5 | 40 | 0.14 | 77.159
4 | 708 | 331 | 2.139 | 80 | 30 | 1.5 | 50 | 0.14 | 68.189
4 | 708 | 331 | 2.139 | 80 | 30 | 3 | 15 | 0.14 | 69.198
4 | 708 | 331 | 2.139 | 80 | 30 | 3 | 20 | 0.14 | 62.637
4 | 708 | 331 | 2.139 | 80 | 30 | 3 | 30 | 0.14 | 73.014
4 | 708 | 331 | 2.139 | 80 | 30 | 3 | 40 | 0.14 | 62.333
4 | 708 | 331 | 2.139 | 80 | 30 | 3 | 50 | 0.14 | 73.096
4 | 708 | 331 | 2.139 | 80 | 30 | 6 | 15 | 0.14 | 63.489
4 | 708 | 331 | 2.139 | 80 | 30 | 6 | 20 | 0.14 | 60.833
4 | 708 | 331 | 2.139 | 80 | 30 | 6 | 30 | 0.14 | 56.807
4 | 708 | 331 | 2.139 | 80 | 30 | 6 | 40 | 0.14 | 53.002
4 | 708 | 331 | 2.139 | 80 | 30 | 6 | 50 | 0.14 | 56.499
4 | 708 | 331 | 2.139 | 80 | 30 | 9 | 15 | 0.14 | 55.077
4 | 708 | 331 | 2.139 | 80 | 30 | 9 | 20 | 0.14 | 52.158
4 | 708 | 331 | 2.139 | 80 | 30 | 9 | 30 | 0.14 | 52.95
4 | 708 | 331 | 2.139 | 80 | 30 | 9 | 40 | 0.14 | 55.614
4 | 708 | 331 | 2.139 | 80 | 30 | 9 | 50 | 0.14 | 52.736
4 | 708 | 331 | 2.139 | 80 | 30 | 15 | 15 | 0.14 | 54.592
4 | 708 | 331 | 2.139 | 80 | 30 | 15 | 20 | 0.14 | 51.348
4 | 708 | 331 | 2.139 | 80 | 30 | 15 | 30 | 0.14 | 52.818
4 | 708 | 331 | 2.139 | 80 | 30 | 15 | 40 | 0.14 | 54.716
4 | 708 | 331 | 2.139 | 80 | 30 | 15 | 50 | 0.14 | 52.906
4 | 708 | 331 | 2.139 | 80 | 45 | 1 | 0 | 0.14 | 80.853
4 | 708 | 331 | 2.139 | 80 | 45 | 1.5 | 15 | 0.14 | 69.77
4 | 708 | 331 | 2.139 | 80 | 45 | 1.5 | 20 | 0.14 | 70.941
4 | 708 | 331 | 2.139 | 80 | 45 | 1.5 | 30 | 0.14 | 60.536
4 | 708 | 331 | 2.139 | 80 | 45 | 1.5 | 40 | 0.14 | 66.903
4 | 708 | 331 | 2.139 | 80 | 45 | 1.5 | 50 | 0.14 | 60.276
4 | 708 | 331 | 2.139 | 80 | 45 | 3 | 15 | 0.14 | 59.513
4 | 708 | 331 | 2.139 | 80 | 45 | 3 | 20 | 0.14 | 63.265
4 | 708 | 331 | 2.139 | 80 | 45 | 3 | 30 | 0.14 | 58.136
4 | 708 | 331 | 2.139 | 80 | 45 | 3 | 40 | 0.14 | 57.806
4 | 708 | 331 | 2.139 | 80 | 45 | 3 | 50 | 0.14 | 58.247
4 | 708 | 331 | 2.139 | 80 | 45 | 6 | 15 | 0.14 | 52.937
4 | 708 | 331 | 2.139 | 80 | 45 | 6 | 20 | 0.14 | 55.241
4 | 708 | 331 | 2.139 | 80 | 45 | 6 | 30 | 0.14 | 44.344
4 | 708 | 331 | 2.139 | 80 | 45 | 6 | 40 | 0.14 | 49.195
4 | 708 | 331 | 2.139 | 80 | 45 | 6 | 50 | 0.14 | 44.066
4 | 708 | 331 | 2.139 | 80 | 45 | 9 | 15 | 0.14 | 45.842
4 | 708 | 331 | 2.139 | 80 | 45 | 9 | 20 | 0.14 | 48.514
4 | 708 | 331 | 2.139 | 80 | 45 | 9 | 30 | 0.14 | 48.183
4 | 708 | 331 | 2.139 | 80 | 45 | 9 | 40 | 0.14 | 44.099
4 | 708 | 331 | 2.139 | 80 | 45 | 9 | 50 | 0.14 | 48.214
4 | 708 | 331 | 2.139 | 80 | 45 | 15 | 15 | 0.14 | 45.304
4 | 708 | 331 | 2.139 | 80 | 45 | 15 | 20 | 0.14 | 48.159
4 | 708 | 331 | 2.139 | 80 | 45 | 15 | 30 | 0.14 | 47.817
4 | 708 | 331 | 2.139 | 80 | 45 | 15 | 40 | 0.14 | 43.384
4 | 708 | 331 | 2.139 | 80 | 45 | 15 | 50 | 0.14 | 47.433
4 | 708 | 331 | 2.139 | 90 | 0 | 1 | 0 | 0.03 | 126.151
4 | 708 | 331 | 2.139 | 90 | 0 | 1.5 | 15 | 0.03 | 115.887
4 | 708 | 331 | 2.139 | 90 | 0 | 1.5 | 20 | 0.03 | 113.972
4 | 708 | 331 | 2.139 | 90 | 0 | 1.5 | 30 | 0.03 | 107.526
4 | 708 | 331 | 2.139 | 90 | 0 | 1.5 | 40 | 0.03 | 106.511
4 | 708 | 331 | 2.139 | 90 | 0 | 1.5 | 50 | 0.03 | 107.673
4 | 708 | 331 | 2.139 | 90 | 0 | 3 | 15 | 0.03 | 102.081
4 | 708 | 331 | 2.139 | 90 | 0 | 3 | 20 | 0.03 | 103.47
4 | 708 | 331 | 2.139 | 90 | 0 | 3 | 30 | 0.03 | 102.783
4 | 708 | 331 | 2.139 | 90 | 0 | 3 | 40 | 0.03 | 102.963
4 | 708 | 331 | 2.139 | 90 | 0 | 3 | 50 | 0.03 | 102.476
4 | 708 | 331 | 2.139 | 90 | 0 | 6 | 15 | 0.03 | 99.103
4 | 708 | 331 | 2.139 | 90 | 0 | 6 | 20 | 0.03 | 94.909
4 | 708 | 331 | 2.139 | 90 | 0 | 6 | 30 | 0.03 | 94.04
4 | 708 | 331 | 2.139 | 90 | 0 | 6 | 40 | 0.03 | 90.836
4 | 708 | 331 | 2.139 | 90 | 0 | 6 | 50 | 0.03 | 94.228
4 | 708 | 331 | 2.139 | 90 | 0 | 9 | 15 | 0.03 | 94.728
4 | 708 | 331 | 2.139 | 90 | 0 | 9 | 20 | 0.03 | 91.261
4 | 708 | 331 | 2.139 | 90 | 0 | 9 | 30 | 0.03 | 87.142
4 | 708 | 331 | 2.139 | 90 | 0 | 9 | 40 | 0.03 | 85.801
4 | 708 | 331 | 2.139 | 90 | 0 | 9 | 50 | 0.03 | 86.939
4 | 708 | 331 | 2.139 | 90 | 0 | 15 | 15 | 0.03 | 94.595
4 | 708 | 331 | 2.139 | 90 | 0 | 15 | 20 | 0.03 | 90.598
4 | 708 | 331 | 2.139 | 90 | 0 | 15 | 30 | 0.03 | 86.535
4 | 708 | 331 | 2.139 | 90 | 0 | 15 | 40 | 0.03 | 85.687
4 | 708 | 331 | 2.139 | 90 | 0 | 15 | 50 | 0.03 | 85.967
4 | 708 | 331 | 2.139 | 90 | 15 | 1 | 0 | 0.03 | 125.016
4 | 708 | 331 | 2.139 | 90 | 15 | 1.5 | 15 | 0.03 | 111.46
4 | 708 | 331 | 2.139 | 90 | 15 | 1.5 | 20 | 0.03 | 110.244
4 | 708 | 331 | 2.139 | 90 | 15 | 1.5 | 30 | 0.03 | 109.806
4 | 708 | 331 | 2.139 | 90 | 15 | 1.5 | 40 | 0.03 | 108.469
4 | 708 | 331 | 2.139 | 90 | 15 | 1.5 | 50 | 0.03 | 109.578
4 | 708 | 331 | 2.139 | 90 | 15 | 3 | 15 | 0.03 | 105.403
4 | 708 | 331 | 2.139 | 90 | 15 | 3 | 20 | 0.03 | 103.885
4 | 708 | 331 | 2.139 | 90 | 15 | 3 | 30 | 0.03 | 102.237
4 | 708 | 331 | 2.139 | 90 | 15 | 3 | 40 | 0.03 | 101.807
4 | 708 | 331 | 2.139 | 90 | 15 | 3 | 50 | 0.03 | 101.82
4 | 708 | 331 | 2.139 | 90 | 15 | 6 | 15 | 0.03 | 96.076
4 | 708 | 331 | 2.139 | 90 | 15 | 6 | 20 | 0.03 | 94.164
4 | 708 | 331 | 2.139 | 90 | 15 | 6 | 30 | 0.03 | 93.187
4 | 708 | 331 | 2.139 | 90 | 15 | 6 | 40 | 0.03 | 92.621
4 | 708 | 331 | 2.139 | 90 | 15 | 6 | 50 | 0.03 | 92.744
4 | 708 | 331 | 2.139 | 90 | 15 | 9 | 15 | 0.03 | 93.81
4 | 708 | 331 | 2.139 | 90 | 15 | 9 | 20 | 0.03 | 91.223
4 | 708 | 331 | 2.139 | 90 | 15 | 9 | 30 | 0.03 | 89.334
4 | 708 | 331 | 2.139 | 90 | 15 | 9 | 40 | 0.03 | 85.578
4 | 708 | 331 | 2.139 | 90 | 15 | 9 | 50 | 0.03 | 89.282
4 | 708 | 331 | 2.139 | 90 | 15 | 15 | 15 | 0.03 | 93.657
4 | 708 | 331 | 2.139 | 90 | 15 | 15 | 20 | 0.03 | 90.791
4 | 708 | 331 | 2.139 | 90 | 15 | 15 | 30 | 0.03 | 89.434
4 | 708 | 331 | 2.139 | 90 | 15 | 15 | 40 | 0.03 | 85.084
4 | 708 | 331 | 2.139 | 90 | 15 | 15 | 50 | 0.03 | 89.428
4 | 708 | 331 | 2.139 | 90 | 30 | 1 | 0 | 0.03 | 112.868
4 | 708 | 331 | 2.139 | 90 | 30 | 1.5 | 15 | 0.03 | 105.147
4 | 708 | 331 | 2.139 | 90 | 30 | 1.5 | 20 | 0.03 | 104.965
4 | 708 | 331 | 2.139 | 90 | 30 | 1.5 | 30 | 0.03 | 98.675
4 | 708 | 331 | 2.139 | 90 | 30 | 1.5 | 40 | 0.03 | 98.381
4 | 708 | 331 | 2.139 | 90 | 30 | 1.5 | 50 | 0.03 | 98.394
4 | 708 | 331 | 2.139 | 90 | 30 | 3 | 15 | 0.03 | 93.506
4 | 708 | 331 | 2.139 | 90 | 30 | 3 | 20 | 0.03 | 95.48
4 | 708 | 331 | 2.139 | 90 | 30 | 3 | 30 | 0.03 | 90.516
4 | 708 | 331 | 2.139 | 90 | 30 | 3 | 40 | 0.03 | 92.392
4 | 708 | 331 | 2.139 | 90 | 30 | 3 | 50 | 0.03 | 91.103
4 | 708 | 331 | 2.139 | 90 | 30 | 6 | 15 | 0.03 | 91.237
4 | 708 | 331 | 2.139 | 90 | 30 | 6 | 20 | 0.03 | 86.269
4 | 708 | 331 | 2.139 | 90 | 30 | 6 | 30 | 0.03 | 87.288
4 | 708 | 331 | 2.139 | 90 | 30 | 6 | 40 | 0.03 | 84.716
4 | 708 | 331 | 2.139 | 90 | 30 | 6 | 50 | 0.03 | 87.025
4 | 708 | 331 | 2.139 | 90 | 30 | 9 | 15 | 0.03 | 88.064
4 | 708 | 331 | 2.139 | 90 | 30 | 9 | 20 | 0.03 | 85.286
4 | 708 | 331 | 2.139 | 90 | 30 | 9 | 30 | 0.03 | 77.909
4 | 708 | 331 | 2.139 | 90 | 30 | 9 | 40 | 0.03 | 81.737
4 | 708 | 331 | 2.139 | 90 | 30 | 9 | 50 | 0.03 | 77.55
4 | 708 | 331 | 2.139 | 90 | 30 | 15 | 15 | 0.03 | 87.767
4 | 708 | 331 | 2.139 | 90 | 30 | 15 | 20 | 0.03 | 84.927
4 | 708 | 331 | 2.139 | 90 | 30 | 15 | 30 | 0.03 | 77.548
4 | 708 | 331 | 2.139 | 90 | 30 | 15 | 40 | 0.03 | 81.106
4 | 708 | 331 | 2.139 | 90 | 30 | 15 | 50 | 0.03 | 77.293
4 | 708 | 331 | 2.139 | 90 | 45 | 1 | 0 | 0.03 | 101.567
4 | 708 | 331 | 2.139 | 90 | 45 | 1.5 | 15 | 0.03 | 94.925
4 | 708 | 331 | 2.139 | 90 | 45 | 1.5 | 20 | 0.03 | 92.438
4 | 708 | 331 | 2.139 | 90 | 45 | 1.5 | 30 | 0.03 | 88.348
4 | 708 | 331 | 2.139 | 90 | 45 | 1.5 | 40 | 0.03 | 89.909
4 | 708 | 331 | 2.139 | 90 | 45 | 1.5 | 50 | 0.03 | 87.895
4 | 708 | 331 | 2.139 | 90 | 45 | 3 | 15 | 0.03 | 89.223
4 | 708 | 331 | 2.139 | 90 | 45 | 3 | 20 | 0.03 | 84.117
4 | 708 | 331 | 2.139 | 90 | 45 | 3 | 30 | 0.03 | 81.831
4 | 708 | 331 | 2.139 | 90 | 45 | 3 | 40 | 0.03 | 83.661
4 | 708 | 331 | 2.139 | 90 | 45 | 3 | 50 | 0.03 | 81.414
4 | 708 | 331 | 2.139 | 90 | 45 | 6 | 15 | 0.03 | 76.551
4 | 708 | 331 | 2.139 | 90 | 45 | 6 | 20 | 0.03 | 76.845
4 | 708 | 331 | 2.139 | 90 | 45 | 6 | 30 | 0.03 | 74.047
4 | 708 | 331 | 2.139 | 90 | 45 | 6 | 40 | 0.03 | 72.69
4 | 708 | 331 | 2.139 | 90 | 45 | 6 | 50 | 0.03 | 74.027
4 | 708 | 331 | 2.139 | 90 | 45 | 9 | 15 | 0.03 | 72.146
4 | 708 | 331 | 2.139 | 90 | 45 | 9 | 20 | 0.03 | 72.446
4 | 708 | 331 | 2.139 | 90 | 45 | 9 | 30 | 0.03 | 70.724
4 | 708 | 331 | 2.139 | 90 | 45 | 9 | 40 | 0.03 | 65.481
4 | 708 | 331 | 2.139 | 90 | 45 | 9 | 50 | 0.03 | 70.542
4 | 708 | 331 | 2.139 | 90 | 45 | 15 | 15 | 0.03 | 72.018
4 | 708 | 331 | 2.139 | 90 | 45 | 15 | 20 | 0.03 | 71.799
4 | 708 | 331 | 2.139 | 90 | 45 | 15 | 30 | 0.03 | 70.355
4 | 708 | 331 | 2.139 | 90 | 45 | 15 | 40 | 0.03 | 65.127
4 | 708 | 331 | 2.139 | 90 | 45 | 15 | 50 | 0.03 | 70.042
4 | 708 | 331 | 2.139 | 90 | 0 | 1 | 0 | 0.06 | 109.763
4 | 708 | 331 | 2.139 | 90 | 0 | 1.5 | 15 | 0.06 | 100.661
4 | 708 | 331 | 2.139 | 90 | 0 | 1.5 | 20 | 0.06 | 100.149
4 | 708 | 331 | 2.139 | 90 | 0 | 1.5 | 30 | 0.06 | 92.743
4 | 708 | 331 | 2.139 | 90 | 0 | 1.5 | 40 | 0.06 | 97.081
4 | 708 | 331 | 2.139 | 90 | 0 | 1.5 | 50 | 0.06 | 92.423
4 | 708 | 331 | 2.139 | 90 | 0 | 3 | 15 | 0.06 | 91.791
4 | 708 | 331 | 2.139 | 90 | 0 | 3 | 20 | 0.06 | 90.066
4 | 708 | 331 | 2.139 | 90 | 0 | 3 | 30 | 0.06 | 89.729
4 | 708 | 331 | 2.139 | 90 | 0 | 3 | 40 | 0.06 | 87.047
4 | 708 | 331 | 2.139 | 90 | 0 | 3 | 50 | 0.06 | 89.622
4 | 708 | 331 | 2.139 | 90 | 0 | 6 | 15 | 0.06 | 89.529
4 | 708 | 331 | 2.139 | 90 | 0 | 6 | 20 | 0.06 | 82.981
4 | 708 | 331 | 2.139 | 90 | 0 | 6 | 30 | 0.06 | 78.469
4 | 708 | 331 | 2.139 | 90 | 0 | 6 | 40 | 0.06 | 78.165
4 | 708 | 331 | 2.139 | 90 | 0 | 6 | 50 | 0.06 | 78.809
4 | 708 | 331 | 2.139 | 90 | 0 | 9 | 15 | 0.06 | 81.629
4 | 708 | 331 | 2.139 | 90 | 0 | 9 | 20 | 0.06 | 81.738
4 | 708 | 331 | 2.139 | 90 | 0 | 9 | 30 | 0.06 | 73.555
4 | 708 | 331 | 2.139 | 90 | 0 | 9 | 40 | 0.06 | 75.787
4 | 708 | 331 | 2.139 | 90 | 0 | 9 | 50 | 0.06 | 72.945
4 | 708 | 331 | 2.139 | 90 | 0 | 15 | 15 | 0.06 | 81.38
4 | 708 | 331 | 2.139 | 90 | 0 | 15 | 20 | 0.06 | 81.35
4 | 708 | 331 | 2.139 | 90 | 0 | 15 | 30 | 0.06 | 73.569
4 | 708 | 331 | 2.139 | 90 | 0 | 15 | 40 | 0.06 | 75.128
4 | 708 | 331 | 2.139 | 90 | 0 | 15 | 50 | 0.06 | 73.129
4 | 708 | 331 | 2.139 | 90 | 15 | 1 | 0 | 0.06 | 111.836
4 | 708 | 331 | 2.139 | 90 | 15 | 1.5 | 15 | 0.06 | 103.611
4 | 708 | 331 | 2.139 | 90 | 15 | 1.5 | 20 | 0.06 | 98.924
4 | 708 | 331 | 2.139 | 90 | 15 | 1.5 | 30 | 0.06 | 101.219
4 | 708 | 331 | 2.139 | 90 | 15 | 1.5 | 40 | 0.06 | 95.887
4 | 708 | 331 | 2.139 | 90 | 15 | 1.5 | 50 | 0.06 | 100.766
4 | 708 | 331 | 2.139 | 90 | 15 | 3 | 15 | 0.06 | 94.996
4 | 708 | 331 | 2.139 | 90 | 15 | 3 | 20 | 0.06 | 92.523
4 | 708 | 331 | 2.139 | 90 | 15 | 3 | 30 | 0.06 | 90.217
4 | 708 | 331 | 2.139 | 90 | 15 | 3 | 40 | 0.06 | 88.699
4 | 708 | 331 | 2.139 | 90 | 15 | 3 | 50 | 0.06 | 90.117
4 | 708 | 331 | 2.139 | 90 | 15 | 6 | 15 | 0.06 | 87.972
4 | 708 | 331 | 2.139 | 90 | 15 | 6 | 20 | 0.06 | 84.256
4 | 708 | 331 | 2.139 | 90 | 15 | 6 | 30 | 0.06 | 81.429
4 | 708 | 331 | 2.139 | 90 | 15 | 6 | 40 | 0.06 | 80.101
4 | 708 | 331 | 2.139 | 90 | 15 | 6 | 50 | 0.06 | 81.67
4 | 708 | 331 | 2.139 | 90 | 15 | 9 | 15 | 0.06 | 83.556
4 | 708 | 331 | 2.139 | 90 | 15 | 9 | 20 | 0.06 | 76.876
4 | 708 | 331 | 2.139 | 90 | 15 | 9 | 30 | 0.06 | 78.538
4 | 708 | 331 | 2.139 | 90 | 15 | 9 | 40 | 0.06 | 79.427
4 | 708 | 331 | 2.139 | 90 | 15 | 9 | 50 | 0.06 | 78.037
4 | 708 | 331 | 2.139 | 90 | 15 | 15 | 15 | 0.06 | 83.385
4 | 708 | 331 | 2.139 | 90 | 15 | 15 | 20 | 0.06 | 76.59
4 | 708 | 331 | 2.139 | 90 | 15 | 15 | 30 | 0.06 | 78.142
4 | 708 | 331 | 2.139 | 90 | 15 | 15 | 40 | 0.06 | 79.051
4 | 708 | 331 | 2.139 | 90 | 15 | 15 | 50 | 0.06 | 77.572
4 | 708 | 331 | 2.139 | 90 | 30 | 1 | 0 | 0.06 | 102.246
4 | 708 | 331 | 2.139 | 90 | 30 | 1.5 | 15 | 0.06 | 93.024
4 | 708 | 331 | 2.139 | 90 | 30 | 1.5 | 20 | 0.06 | 96.994
4 | 708 | 331 | 2.139 | 90 | 30 | 1.5 | 30 | 0.06 | 91.651
4 | 708 | 331 | 2.139 | 90 | 30 | 1.5 | 40 | 0.06 | 86.373
4 | 708 | 331 | 2.139 | 90 | 30 | 1.5 | 50 | 0.06 | 91.561
4 | 708 | 331 | 2.139 | 90 | 30 | 3 | 15 | 0.06 | 85.021
4 | 708 | 331 | 2.139 | 90 | 30 | 3 | 20 | 0.06 | 84.957
4 | 708 | 331 | 2.139 | 90 | 30 | 3 | 30 | 0.06 | 83.706
4 | 708 | 331 | 2.139 | 90 | 30 | 3 | 40 | 0.06 | 82.811
4 | 708 | 331 | 2.139 | 90 | 30 | 3 | 50 | 0.06 | 83.409
4 | 708 | 331 | 2.139 | 90 | 30 | 6 | 15 | 0.06 | 79.794
4 | 708 | 331 | 2.139 | 90 | 30 | 6 | 20 | 0.06 | 77.268
4 | 708 | 331 | 2.139 | 90 | 30 | 6 | 30 | 0.06 | 76.985
4 | 708 | 331 | 2.139 | 90 | 30 | 6 | 40 | 0.06 | 72.133
4 | 708 | 331 | 2.139 | 90 | 30 | 6 | 50 | 0.06 | 76.457
4 | 708 | 331 | 2.139 | 90 | 30 | 9 | 15 | 0.06 | 73.445
4 | 708 | 331 | 2.139 | 90 | 30 | 9 | 20 | 0.06 | 72.321
4 | 708 | 331 | 2.139 | 90 | 30 | 9 | 30 | 0.06 | 65.705
4 | 708 | 331 | 2.139 | 90 | 30 | 9 | 40 | 0.06 | 67.443
4 | 708 | 331 | 2.139 | 90 | 30 | 9 | 50 | 0.06 | 65.422
4 | 708 | 331 | 2.139 | 90 | 30 | 15 | 15 | 0.06 | 72.553
4 | 708 | 331 | 2.139 | 90 | 30 | 15 | 20 | 0.06 | 71.821
4 | 708 | 331 | 2.139 | 90 | 30 | 15 | 30 | 0.06 | 65.311
4 | 708 | 331 | 2.139 | 90 | 30 | 15 | 40 | 0.06 | 66.943
4 | 708 | 331 | 2.139 | 90 | 30 | 15 | 50 | 0.06 | 65.479
4 | 708 | 331 | 2.139 | 90 | 45 | 1 | 0 | 0.06 | 91.454
4 | 708 | 331 | 2.139 | 90 | 45 | 1.5 | 15 | 0.06 | 84.625
4 | 708 | 331 | 2.139 | 90 | 45 | 1.5 | 20 | 0.06 | 82.943
4 | 708 | 331 | 2.139 | 90 | 45 | 1.5 | 30 | 0.06 | 80.203
4 | 708 | 331 | 2.139 | 90 | 45 | 1.5 | 40 | 0.06 | 80.225
4 | 708 | 331 | 2.139 | 90 | 45 | 1.5 | 50 | 0.06 | 79.844
4 | 708 | 331 | 2.139 | 90 | 45 | 3 | 15 | 0.06 | 78.744
4 | 708 | 331 | 2.139 | 90 | 45 | 3 | 20 | 0.06 | 74.697
4 | 708 | 331 | 2.139 | 90 | 45 | 3 | 30 | 0.06 | 71.052
4 | 708 | 331 | 2.139 | 90 | 45 | 3 | 40 | 0.06 | 73.895
4 | 708 | 331 | 2.139 | 90 | 45 | 3 | 50 | 0.06 | 70.946
4 | 708 | 331 | 2.139 | 90 | 45 | 6 | 15 | 0.06 | 69.093
4 | 708 | 331 | 2.139 | 90 | 45 | 6 | 20 | 0.06 | 69.158
4 | 708 | 331 | 2.139 | 90 | 45 | 6 | 30 | 0.06 | 67.547
4 | 708 | 331 | 2.139 | 90 | 45 | 6 | 40 | 0.06 | 65.356
4 | 708 | 331 | 2.139 | 90 | 45 | 6 | 50 | 0.06 | 67.314
4 | 708 | 331 | 2.139 | 90 | 45 | 9 | 15 | 0.06 | 62.701
4 | 708 | 331 | 2.139 | 90 | 45 | 9 | 20 | 0.06 | 60.688
4 | 708 | 331 | 2.139 | 90 | 45 | 9 | 30 | 0.06 | 56.428
4 | 708 | 331 | 2.139 | 90 | 45 | 9 | 40 | 0.06 | 61.004
4 | 708 | 331 | 2.139 | 90 | 45 | 9 | 50 | 0.06 | 56.145
4 | 708 | 331 | 2.139 | 90 | 45 | 15 | 15 | 0.06 | 62.106
4 | 708 | 331 | 2.139 | 90 | 45 | 15 | 20 | 0.06 | 60.392
4 | 708 | 331 | 2.139 | 90 | 45 | 15 | 30 | 0.06 | 56.009
4 | 708 | 331 | 2.139 | 90 | 45 | 15 | 40 | 0.06 | 60.574
4 | 708 | 331 | 2.139 | 90 | 45 | 15 | 50 | 0.06 | 55.622
4 | 708 | 331 | 2.139 | 90 | 0 | 1 | 0 | 0.1 | 94.105
4 | 708 | 331 | 2.139 | 90 | 0 | 1.5 | 15 | 0.1 | 84.911
4 | 708 | 331 | 2.139 | 90 | 0 | 1.5 | 20 | 0.1 | 88.891
4 | 708 | 331 | 2.139 | 90 | 0 | 1.5 | 30 | 0.1 | 82.236
4 | 708 | 331 | 2.139 | 90 | 0 | 1.5 | 40 | 0.1 | 82.591
4 | 708 | 331 | 2.139 | 90 | 0 | 1.5 | 50 | 0.1 | 81.634
4 | 708 | 331 | 2.139 | 90 | 0 | 3 | 15 | 0.1 | 81.027
4 | 708 | 331 | 2.139 | 90 | 0 | 3 | 20 | 0.1 | 75.683
4 | 708 | 331 | 2.139 | 90 | 0 | 3 | 30 | 0.1 | 77.062
4 | 708 | 331 | 2.139 | 90 | 0 | 3 | 40 | 0.1 | 74.537
4 | 708 | 331 | 2.139 | 90 | 0 | 3 | 50 | 0.1 | 76.852
4 | 708 | 331 | 2.139 | 90 | 0 | 6 | 15 | 0.1 | 73.193
4 | 708 | 331 | 2.139 | 90 | 0 | 6 | 20 | 0.1 | 67.35
4 | 708 | 331 | 2.139 | 90 | 0 | 6 | 30 | 0.1 | 65.515
4 | 708 | 331 | 2.139 | 90 | 0 | 6 | 40 | 0.1 | 70.326
4 | 708 | 331 | 2.139 | 90 | 0 | 6 | 50 | 0.1 | 65.261
4 | 708 | 331 | 2.139 | 90 | 0 | 9 | 15 | 0.1 | 63.122
4 | 708 | 331 | 2.139 | 90 | 0 | 9 | 20 | 0.1 | 64.014
4 | 708 | 331 | 2.139 | 90 | 0 | 9 | 30 | 0.1 | 63.092
4 | 708 | 331 | 2.139 | 90 | 0 | 9 | 40 | 0.1 | 64.885
4 | 708 | 331 | 2.139 | 90 | 0 | 9 | 50 | 0.1 | 62.682
4 | 708 | 331 | 2.139 | 90 | 0 | 15 | 15 | 0.1 | 62.544
4 | 708 | 331 | 2.139 | 90 | 0 | 15 | 20 | 0.1 | 63.847
4 | 708 | 331 | 2.139 | 90 | 0 | 15 | 30 | 0.1 | 62.627
4 | 708 | 331 | 2.139 | 90 | 0 | 15 | 40 | 0.1 | 64.501
4 | 708 | 331 | 2.139 | 90 | 0 | 15 | 50 | 0.1 | 62.284
4 | 708 | 331 | 2.139 | 90 | 15 | 1 | 0 | 0.1 | 97.336
4 | 708 | 331 | 2.139 | 90 | 15 | 1.5 | 15 | 0.1 | 86.823
4 | 708 | 331 | 2.139 | 90 | 15 | 1.5 | 20 | 0.1 | 89.212
4 | 708 | 331 | 2.139 | 90 | 15 | 1.5 | 30 | 0.1 | 85.396
4 | 708 | 331 | 2.139 | 90 | 15 | 1.5 | 40 | 0.1 | 87.393
4 | 708 | 331 | 2.139 | 90 | 15 | 1.5 | 50 | 0.1 | 85.181
4 | 708 | 331 | 2.139 | 90 | 15 | 3 | 15 | 0.1 | 82.395
4 | 708 | 331 | 2.139 | 90 | 15 | 3 | 20 | 0.1 | 79.729
4 | 708 | 331 | 2.139 | 90 | 15 | 3 | 30 | 0.1 | 73.553
4 | 708 | 331 | 2.139 | 90 | 15 | 3 | 40 | 0.1 | 76.529
4 | 708 | 331 | 2.139 | 90 | 15 | 3 | 50 | 0.1 | 73.061
4 | 708 | 331 | 2.139 | 90 | 15 | 6 | 15 | 0.1 | 72.689
4 | 708 | 331 | 2.139 | 90 | 15 | 6 | 20 | 0.1 | 72.163
4 | 708 | 331 | 2.139 | 90 | 15 | 6 | 30 | 0.1 | 69.75
4 | 708 | 331 | 2.139 | 90 | 15 | 6 | 40 | 0.1 | 64.657
4 | 708 | 331 | 2.139 | 90 | 15 | 6 | 50 | 0.1 | 69.262
4 | 708 | 331 | 2.139 | 90 | 15 | 9 | 15 | 0.1 | 70.597
4 | 708 | 331 | 2.139 | 90 | 15 | 9 | 20 | 0.1 | 66.131
4 | 708 | 331 | 2.139 | 90 | 15 | 9 | 30 | 0.1 | 62.502
4 | 708 | 331 | 2.139 | 90 | 15 | 9 | 40 | 0.1 | 64.115
4 | 708 | 331 | 2.139 | 90 | 15 | 9 | 50 | 0.1 | 61.78
4 | 708 | 331 | 2.139 | 90 | 15 | 15 | 15 | 0.1 | 70.033
4 | 708 | 331 | 2.139 | 90 | 15 | 15 | 20 | 0.1 | 65.884
4 | 708 | 331 | 2.139 | 90 | 15 | 15 | 30 | 0.1 | 62.178
4 | 708 | 331 | 2.139 | 90 | 15 | 15 | 40 | 0.1 | 63.886
4 | 708 | 331 | 2.139 | 90 | 15 | 15 | 50 | 0.1 | 61.833
4 | 708 | 331 | 2.139 | 90 | 30 | 1 | 0 | 0.1 | 87.331
4 | 708 | 331 | 2.139 | 90 | 30 | 1.5 | 15 | 0.1 | 82.204
4 | 708 | 331 | 2.139 | 90 | 30 | 1.5 | 20 | 0.1 | 81.656
4 | 708 | 331 | 2.139 | 90 | 30 | 1.5 | 30 | 0.1 | 77.223
4 | 708 | 331 | 2.139 | 90 | 30 | 1.5 | 40 | 0.1 | 79.011
4 | 708 | 331 | 2.139 | 90 | 30 | 1.5 | 50 | 0.1 | 76.887
4 | 708 | 331 | 2.139 | 90 | 30 | 3 | 15 | 0.1 | 73.209
4 | 708 | 331 | 2.139 | 90 | 30 | 3 | 20 | 0.1 | 77.564
4 | 708 | 331 | 2.139 | 90 | 30 | 3 | 30 | 0.1 | 67.489
4 | 708 | 331 | 2.139 | 90 | 30 | 3 | 40 | 0.1 | 69.869
4 | 708 | 331 | 2.139 | 90 | 30 | 3 | 50 | 0.1 | 67.245
4 | 708 | 331 | 2.139 | 90 | 30 | 6 | 15 | 0.1 | 65.724
4 | 708 | 331 | 2.139 | 90 | 30 | 6 | 20 | 0.1 | 58.93
4 | 708 | 331 | 2.139 | 90 | 30 | 6 | 30 | 0.1 | 59.91
4 | 708 | 331 | 2.139 | 90 | 30 | 6 | 40 | 0.1 | 63.767
4 | 708 | 331 | 2.139 | 90 | 30 | 6 | 50 | 0.1 | 59.528
4 | 708 | 331 | 2.139 | 90 | 30 | 9 | 15 | 0.1 | 64.616
4 | 708 | 331 | 2.139 | 90 | 30 | 9 | 20 | 0.1 | 59.538
4 | 708 | 331 | 2.139 | 90 | 30 | 9 | 30 | 0.1 | 55.293
4 | 708 | 331 | 2.139 | 90 | 30 | 9 | 40 | 0.1 | 48.185
4 | 708 | 331 | 2.139 | 90 | 30 | 9 | 50 | 0.1 | 54.605
4 | 708 | 331 | 2.139 | 90 | 30 | 15 | 15 | 0.1 | 64.182
4 | 708 | 331 | 2.139 | 90 | 30 | 15 | 20 | 0.1 | 58.916
4 | 708 | 331 | 2.139 | 90 | 30 | 15 | 30 | 0.1 | 54.447
4 | 708 | 331 | 2.139 | 90 | 30 | 15 | 40 | 0.1 | 47.461
4 | 708 | 331 | 2.139 | 90 | 30 | 15 | 50 | 0.1 | 54.526
4 | 708 | 331 | 2.139 | 90 | 45 | 1 | 0 | 0.1 | 82.296
4 | 708 | 331 | 2.139 | 90 | 45 | 1.5 | 15 | 0.1 | 68.285
4 | 708 | 331 | 2.139 | 90 | 45 | 1.5 | 20 | 0.1 | 68.622
4 | 708 | 331 | 2.139 | 90 | 45 | 1.5 | 30 | 0.1 | 70.246
4 | 708 | 331 | 2.139 | 90 | 45 | 1.5 | 40 | 0.1 | 67.78
4 | 708 | 331 | 2.139 | 90 | 45 | 1.5 | 50 | 0.1 | 69.977
4 | 708 | 331 | 2.139 | 90 | 45 | 3 | 15 | 0.1 | 65.488
4 | 708 | 331 | 2.139 | 90 | 45 | 3 | 20 | 0.1 | 68.578
4 | 708 | 331 | 2.139 | 90 | 45 | 3 | 30 | 0.1 | 58.757
4 | 708 | 331 | 2.139 | 90 | 45 | 3 | 40 | 0.1 | 57.202
4 | 708 | 331 | 2.139 | 90 | 45 | 3 | 50 | 0.1 | 58.327
4 | 708 | 331 | 2.139 | 90 | 45 | 6 | 15 | 0.1 | 59.395
4 | 708 | 331 | 2.139 | 90 | 45 | 6 | 20 | 0.1 | 58.513
4 | 708 | 331 | 2.139 | 90 | 45 | 6 | 30 | 0.1 | 50.22
4 | 708 | 331 | 2.139 | 90 | 45 | 6 | 40 | 0.1 | 50.876
4 | 708 | 331 | 2.139 | 90 | 45 | 6 | 50 | 0.1 | 49.633
4 | 708 | 331 | 2.139 | 90 | 45 | 9 | 15 | 0.1 | 56.244
4 | 708 | 331 | 2.139 | 90 | 45 | 9 | 20 | 0.1 | 52.476
4 | 708 | 331 | 2.139 | 90 | 45 | 9 | 30 | 0.1 | 46.921
4 | 708 | 331 | 2.139 | 90 | 45 | 9 | 40 | 0.1 | 47.541
4 | 708 | 331 | 2.139 | 90 | 45 | 9 | 50 | 0.1 | 46.426
4 | 708 | 331 | 2.139 | 90 | 45 | 15 | 15 | 0.1 | 56.011
4 | 708 | 331 | 2.139 | 90 | 45 | 15 | 20 | 0.1 | 51.607
4 | 708 | 331 | 2.139 | 90 | 45 | 15 | 30 | 0.1 | 46.018
4 | 708 | 331 | 2.139 | 90 | 45 | 15 | 40 | 0.1 | 46.736
4 | 708 | 331 | 2.139 | 90 | 45 | 15 | 50 | 0.1 | 45.903
4 | 708 | 331 | 2.139 | 90 | 0 | 1 | 0 | 0.14 | 84.817
4 | 708 | 331 | 2.139 | 90 | 0 | 1.5 | 15 | 0.14 | 80.322
4 | 708 | 331 | 2.139 | 90 | 0 | 1.5 | 20 | 0.14 | 78.769
4 | 708 | 331 | 2.139 | 90 | 0 | 1.5 | 30 | 0.14 | 74.755
4 | 708 | 331 | 2.139 | 90 | 0 | 1.5 | 40 | 0.14 | 68.283
4 | 708 | 331 | 2.139 | 90 | 0 | 1.5 | 50 | 0.14 | 74.512
4 | 708 | 331 | 2.139 | 90 | 0 | 3 | 15 | 0.14 | 68.431
4 | 708 | 331 | 2.139 | 90 | 0 | 3 | 20 | 0.14 | 65.488
4 | 708 | 331 | 2.139 | 90 | 0 | 3 | 30 | 0.14 | 67.707
4 | 708 | 331 | 2.139 | 90 | 0 | 3 | 40 | 0.14 | 59.239
4 | 708 | 331 | 2.139 | 90 | 0 | 3 | 50 | 0.14 | 67.668
4 | 708 | 331 | 2.139 | 90 | 0 | 6 | 15 | 0.14 | 63.789
4 | 708 | 331 | 2.139 | 90 | 0 | 6 | 20 | 0.14 | 53.758
4 | 708 | 331 | 2.139 | 90 | 0 | 6 | 30 | 0.14 | 59.128
4 | 708 | 331 | 2.139 | 90 | 0 | 6 | 40 | 0.14 | 54.498
4 | 708 | 331 | 2.139 | 90 | 0 | 6 | 50 | 0.14 | 59.303
4 | 708 | 331 | 2.139 | 90 | 0 | 9 | 15 | 0.14 | 58.81
4 | 708 | 331 | 2.139 | 90 | 0 | 9 | 20 | 0.14 | 57.918
4 | 708 | 331 | 2.139 | 90 | 0 | 9 | 30 | 0.14 | 53.18
4 | 708 | 331 | 2.139 | 90 | 0 | 9 | 40 | 0.14 | 57.023
4 | 708 | 331 | 2.139 | 90 | 0 | 9 | 50 | 0.14 | 52.46
4 | 708 | 331 | 2.139 | 90 | 0 | 15 | 15 | 0.14 | 58.494
4 | 708 | 331 | 2.139 | 90 | 0 | 15 | 20 | 0.14 | 57.416
4 | 708 | 331 | 2.139 | 90 | 0 | 15 | 30 | 0.14 | 52.587
4 | 708 | 331 | 2.139 | 90 | 0 | 15 | 40 | 0.14 | 56.442
4 | 708 | 331 | 2.139 | 90 | 0 | 15 | 50 | 0.14 | 52.122
4 | 708 | 331 | 2.139 | 90 | 15 | 1 | 0 | 0.14 | 89.72
4 | 708 | 331 | 2.139 | 90 | 15 | 1.5 | 15 | 0.14 | 74.837
4 | 708 | 331 | 2.139 | 90 | 15 | 1.5 | 20 | 0.14 | 78.773
4 | 708 | 331 | 2.139 | 90 | 15 | 1.5 | 30 | 0.14 | 75.545
4 | 708 | 331 | 2.139 | 90 | 15 | 1.5 | 40 | 0.14 | 74.033
4 | 708 | 331 | 2.139 | 90 | 15 | 1.5 | 50 | 0.14 | 75.049
4 | 708 | 331 | 2.139 | 90 | 15 | 3 | 15 | 0.14 | 68.796
4 | 708 | 331 | 2.139 | 90 | 15 | 3 | 20 | 0.14 | 65.361
4 | 708 | 331 | 2.139 | 90 | 15 | 3 | 30 | 0.14 | 63.392
4 | 708 | 331 | 2.139 | 90 | 15 | 3 | 40 | 0.14 | 64.02
4 | 708 | 331 | 2.139 | 90 | 15 | 3 | 50 | 0.14 | 62.906
4 | 708 | 331 | 2.139 | 90 | 15 | 6 | 15 | 0.14 | 59.781
4 | 708 | 331 | 2.139 | 90 | 15 | 6 | 20 | 0.14 | 55.147
4 | 708 | 331 | 2.139 | 90 | 15 | 6 | 30 | 0.14 | 56.103
4 | 708 | 331 | 2.139 | 90 | 15 | 6 | 40 | 0.14 | 55.807
4 | 708 | 331 | 2.139 | 90 | 15 | 6 | 50 | 0.14 | 56.115
4 | 708 | 331 | 2.139 | 90 | 15 | 9 | 15 | 0.14 | 56.672
4 | 708 | 331 | 2.139 | 90 | 15 | 9 | 20 | 0.14 | 53.246
4 | 708 | 331 | 2.139 | 90 | 15 | 9 | 30 | 0.14 | 52.156
4 | 708 | 331 | 2.139 | 90 | 15 | 9 | 40 | 0.14 | 55.302
4 | 708 | 331 | 2.139 | 90 | 15 | 9 | 50 | 0.14 | 51.728
4 | 708 | 331 | 2.139 | 90 | 15 | 15 | 15 | 0.14 | 56.02
4 | 708 | 331 | 2.139 | 90 | 15 | 15 | 20 | 0.14 | 52.467
4 | 708 | 331 | 2.139 | 90 | 15 | 15 | 30 | 0.14 | 51.507
4 | 708 | 331 | 2.139 | 90 | 15 | 15 | 40 | 0.14 | 54.672
4 | 708 | 331 | 2.139 | 90 | 15 | 15 | 50 | 0.14 | 51.857
4 | 708 | 331 | 2.139 | 90 | 30 | 1 | 0 | 0.14 | 83.194
4 | 708 | 331 | 2.139 | 90 | 30 | 1.5 | 15 | 0.14 | 75.077
4 | 708 | 331 | 2.139 | 90 | 30 | 1.5 | 20 | 0.14 | 74.132
4 | 708 | 331 | 2.139 | 90 | 30 | 1.5 | 30 | 0.14 | 65.967
4 | 708 | 331 | 2.139 | 90 | 30 | 1.5 | 40 | 0.14 | 70.944
4 | 708 | 331 | 2.139 | 90 | 30 | 1.5 | 50 | 0.14 | 65.846
4 | 708 | 331 | 2.139 | 90 | 30 | 3 | 15 | 0.14 | 60
4 | 708 | 331 | 2.139 | 90 | 30 | 3 | 20 | 0.14 | 63.809
4 | 708 | 331 | 2.139 | 90 | 30 | 3 | 30 | 0.14 | 62.176
4 | 708 | 331 | 2.139 | 90 | 30 | 3 | 40 | 0.14 | 59.651
4 | 708 | 331 | 2.139 | 90 | 30 | 3 | 50 | 0.14 | 62.207
4 | 708 | 331 | 2.139 | 90 | 30 | 6 | 15 | 0.14 | 54.281
4 | 708 | 331 | 2.139 | 90 | 30 | 6 | 20 | 0.14 | 53.645
4 | 708 | 331 | 2.139 | 90 | 30 | 6 | 30 | 0.14 | 52.627
4 | 708 | 331 | 2.139 | 90 | 30 | 6 | 40 | 0.14 | 50.382
4 | 708 | 331 | 2.139 | 90 | 30 | 6 | 50 | 0.14 | 52.305
4 | 708 | 331 | 2.139 | 90 | 30 | 9 | 15 | 0.14 | 56.367
4 | 708 | 331 | 2.139 | 90 | 30 | 9 | 20 | 0.14 | 51.461
4 | 708 | 331 | 2.139 | 90 | 30 | 9 | 30 | 0.14 | 50.494
4 | 708 | 331 | 2.139 | 90 | 30 | 9 | 40 | 0.14 | 46.491
4 | 708 | 331 | 2.139 | 90 | 30 | 9 | 50 | 0.14 | 49.87
4 | 708 | 331 | 2.139 | 90 | 30 | 15 | 15 | 0.14 | 55.503
4 | 708 | 331 | 2.139 | 90 | 30 | 15 | 20 | 0.14 | 50.779
4 | 708 | 331 | 2.139 | 90 | 30 | 15 | 30 | 0.14 | 49.695
4 | 708 | 331 | 2.139 | 90 | 30 | 15 | 40 | 0.14 | 46.114
4 | 708 | 331 | 2.139 | 90 | 30 | 15 | 50 | 0.14 | 49.371
4 | 708 | 331 | 2.139 | 90 | 45 | 1 | 0 | 0.14 | 79.27
4 | 708 | 331 | 2.139 | 90 | 45 | 1.5 | 15 | 0.14 | 70.066
4 | 708 | 331 | 2.139 | 90 | 45 | 1.5 | 20 | 0.14 | 64.33
4 | 708 | 331 | 2.139 | 90 | 45 | 1.5 | 30 | 0.14 | 58.562
4 | 708 | 331 | 2.139 | 90 | 45 | 1.5 | 40 | 0.14 | 58.688
4 | 708 | 331 | 2.139 | 90 | 45 | 1.5 | 50 | 0.14 | 58.392
4 | 708 | 331 | 2.139 | 90 | 45 | 3 | 15 | 0.14 | 59.572
4 | 708 | 331 | 2.139 | 90 | 45 | 3 | 20 | 0.14 | 57.07
4 | 708 | 331 | 2.139 | 90 | 45 | 3 | 30 | 0.14 | 42.845
4 | 708 | 331 | 2.139 | 90 | 45 | 3 | 40 | 0.14 | 47.894
4 | 708 | 331 | 2.139 | 90 | 45 | 3 | 50 | 0.14 | 42.815
4 | 708 | 331 | 2.139 | 90 | 45 | 6 | 15 | 0.14 | 54.606
4 | 708 | 331 | 2.139 | 90 | 45 | 6 | 20 | 0.14 | 47.612
4 | 708 | 331 | 2.139 | 90 | 45 | 6 | 30 | 0.14 | 49.995
4 | 708 | 331 | 2.139 | 90 | 45 | 6 | 40 | 0.14 | 48.194
4 | 708 | 331 | 2.139 | 90 | 45 | 6 | 50 | 0.14 | 49.835
4 | 708 | 331 | 2.139 | 90 | 45 | 9 | 15 | 0.14 | 39.925
4 | 708 | 331 | 2.139 | 90 | 45 | 9 | 20 | 0.14 | 35.14
4 | 708 | 331 | 2.139 | 90 | 45 | 9 | 30 | 0.14 | 41.672
4 | 708 | 331 | 2.139 | 90 | 45 | 9 | 40 | 0.14 | 46.579
4 | 708 | 331 | 2.139 | 90 | 45 | 9 | 50 | 0.14 | 41.921
4 | 708 | 331 | 2.139 | 90 | 45 | 15 | 15 | 0.14 | 39.422
4 | 708 | 331 | 2.139 | 90 | 45 | 15 | 20 | 0.14 | 34.396
4 | 708 | 331 | 2.139 | 90 | 45 | 15 | 30 | 0.14 | 41.011
4 | 708 | 331 | 2.139 | 90 | 45 | 15 | 40 | 0.14 | 45.882
4 | 708 | 331 | 2.139 | 90 | 45 | 15 | 50 | 0.14 | 41.045